## DVP&R Template
DESIGN VERIFICATION PLAN AND REPORT
. | System Description: |  | Floor Hatch Cover |  |  | Supplier Name: |  |  |  |  | Team: | Body Interiors | [5 empty] | DVP&R No: |  | Rev: | Date:
[18 empty] | - |  | 1 | 2025-03-07
| Subsystem Description: |  | Floor Hatch Cover |  |  | Supplier Code:
| Assembly/Part Description: |  | Part Number |  | Rev | Supplier Address: |  |  |  |  | Customer Design & Release Engineer (Lucid) | [5 empty] | Customer validation engineer (Lucid)
|  | Floor Hatch Cover | P51-N32500-AA |  | 1.0 | [5 empty] | Name: | Prax Harris | [5 empty] | Drew Saltarelli
[6 empty] | City: |  |  | Zip / Postal Code:
[11 empty] | Title: | Mechanical Engineer | [5 empty] | Manager, Body Engineering Test and Validation
[6 empty] | State: |  |  | Country:
[11 empty] | Email: | praxramirez@lucidmotors.com | [5 empty] | drewsaltarelli@lucidmotors.com
[6 empty] | Test Stage ED = Engineering Development Test, DV = Design Verification Test, PV = Production Verification Test, CCT = Continued Compliance Testing Sample Level A = Prototype (No tooling), B = Prototype (Soft Tooled), C = Production Tooling (Not Process), D = Production Tooling & Process & Series Location |  |  |  |  | Supplier Design & Release Engineer | [5 empty] | Supplier validation engineer
[11 empty] | Name: | [5 empty] | Name:
[11 empty] | Title: | [5 empty] | Title:
[11 empty] | Email: | [5 empty] | Email:
| Planned Product Testing | [5 empty] | Reporting of Results |  |  |  | Planned Test Timing & Sample information | [5 empty] | Actual/Real Timing & Sample Information
| Test # | Specification/Test Name | Method or Procedure | Duration | Acceptance Criteria |  | Test Results / Findings | Test Results Pass / Fail | Test Completed by | Notes | Test Stage | Test Location / Verification Resp. | Sample Level | Sample Size or Batch # | Scheduled Timing |  | Report or Doc. Number | Sample Level | Sample ID | Actual Timing |  | Sample Size Tested
[15 empty] | Start | End |  |  |  | Start | End
1.0 Environmental Testing (for bonded material peel strength or MIC plastic color/gloss change evaluation)
| 1.1 | Thermal Cycle Resistance Test | perform as material Maximum 2 hr transition time between temperatures 1 cycle: 8 hours at 90 +/- 2 C (105 C for direct sunlight components) 8 hours at 40 +/- 2 C, 90 - 95 % RH 8 hours at -30 +/- 2 C Repeat for a total of 10 cycles (240 hrs exposure time) Peel the material from its backing (180 deg peel, coupon size 25 x 150 mm, remove first 25 mm and last 25 mm from average peel strength calculation, report N/mm peel strength) - Colour and Gloss measurement + grey scale measurement to be considered before and after the test | 240h (10 days) | No Failures: Color and gloss must meet the targets specified by Lucid Craftsmanship and Design Quality Teams Peel strength minimum 10 N/cm is a general target, more specific requirement may be specified by Lucid | [5 empty] | DV | Lucid responsible to test in BIW | C | 1
| 1.2 | [9 empty] | PV | Lucid responsible to test in BIW | D | 1
| 1.3 | Heat Aging | perform as material '168 hrs @ 90 +/- 2 °C Peel the material from its backing (180 deg peel, coupon size 25 x 150 mm, remove first 25 mm and last 25 mm from average peel strength calculation, report N/mm peel strength) - Colour and Gloss measurement + grey scale measurement to be considered before and after the test | 168h (7 days) | No Failures: Color and gloss must meet the targets specified by Lucid Craftsmanship and Design Quality Teams Peel strength minimum 10 N/cm is a general target, more specific requirement may be specified by Lucid | [5 empty] | DV | Lucid responsible to test in BIW | C | 1
| 1.4 | [9 empty] | PV | Lucid responsible to test in BIW | D | 1
| 1.5 | Humidity Aging | perform as material 240 hrs @ 40 +/- 2 °C, 92.5 +/- 2.5% RH - Peel the material from its backing (180 deg peel, coupon size 25 x 150 mm, remove first 25 mm and last 25 mm from average peel strength calculation, report N/mm peel strength) - Colour and Gloss measurement + grey scale measurement to be considered before and after the test | 240h (10 days) | No Failures: Color and gloss must meet the targets specified by Lucid Craftsmanship and Design Quality Teams Peel strength minimum 10 N/cm is a general target, more specific requirement may be specified by Lucid | [5 empty] | DV | Lucid responsible to test in BIW | C | 1
| 1.6 | [9 empty] | PV | Lucid responsible to test in BIW | D | 1
2.0 MIC Plastic Material Testing
| 2.3 | Flammability | Follow the method of FMVSS 302/SAE J369 Each material of the assembly must be tested If bonded components are in the assembly, a coupon of agreed upon minimum size must be cut from the assembly to be used for flammability testing | 1 day | A failure is defined as: Calculated burn rate exceeding 100 mm/min | [5 empty] | DV | supplier responsible |  | 1
| 2.4 | [9 empty] | PV |  |  | 0
| 2.5 | Odor | Perform test to conditions 2,3,4 of VDA 270. Samples must be double wrapped in airtight aluminum foil within 8 hours of production and only unwrapped at the test location 1) 23 +/- 2 C, 24 hr storage with water 2) 40 +/- 2 C, 24 hr storage with water 3) 80 +/- 2 C, 2 hr storage without water 4) 50 +/- 2 C, 2 hr storage with water 5) 50 +/- 2 C, 2 hr storage without water | 2 days | A failure is defined as: Perceived odor rating > 3.5 according to VDA 270 scale | [5 empty] | DV | supplier responsible |  | 1
| 2.6 | [9 empty] | PV |  |  | 0
| 2.17 | Cold Impact | -Expose commodity assemblies to -30°C for a minimum of 4 hours. -Impact with 50 mm diameter steel ball weighing 0.5 kg. (approx) -3.9 J impact on all solid areas and 2.5 J on speaker grill locations | 2 days | All solid impact areas shall withstand a 3.9 J impact without exhibiting cracks or breakage after being exposed to a temperature of -30°C for a minimum of 4 hours. | [5 empty] | DV | supplier responsible |  | 1
| 2.18 | [9 empty] | PV |  |  | 0
| Supplier Verification Report Authorization | [9 empty] | Customer Review / Approval
I affirm that the samples used for verification testing are representative of our parts, I authorize the use of this data and I give my consent that all information contained in this document is true and was verified by (Supplier)
|  | Design and Release Engineer |  | Signature |  |  |  | Date |  |  |  | Design & Release Engineer |  | Signature |  |  |  |  | Date
|  | Validation Engineer |  | Signature |  |  |  | Date |  |  |  | Validation Engineer |  | Signature |  |  |  |  | Date
|  | Quality Engineer |  | Signature |  |  |  | Date |  |  |  | Supplier Quality Engineer |  | Signature |  |  |  |  | Date
Note on B8: [Threaded comment] Your version of Excel allows you to read this threaded comment; however, any edits to it will get removed if the file is opened in a newer version of Excel. Learn more: https://go.microsoft.com/fwlink/?linkid=870924 Comment: Add assemblies delivered to Lucid or T1
Note on F8: [Threaded comment] Your version of Excel allows you to read this threaded comment; however, any edits to it will get removed if the file is opened in a newer version of Excel. Learn more: https://go.microsoft.com/fwlink/?linkid=870924 Comment: 2D drawing date
Note on G14: [Threaded comment] Your version of Excel allows you to read this threaded comment; however, any edits to it will get removed if the file is opened in a newer version of Excel. Learn more: https://go.microsoft.com/fwlink/?linkid=870924 Comment: To define CCT required acc. to control plan with SQE
Note on T21: [Threaded comment] Your version of Excel allows you to read this threaded comment; however, any edits to it will get removed if the file is opened in a newer version of Excel. Learn more: https://go.microsoft.com/fwlink/?linkid=870924 Comment: Add number of test parts

## Test Sequencing
Place re-use samples in () to exclude them from the sum formula
DVP Item | Test Sample Quantity | 0 | 0 | 0 | 0 | 0 | 0 | 0 | 0 | 0 | 0 | 0 | 0 | 0 | 0 | 0 | 0 | 0 | 0 | 0 | 0 | 0 | 0 | 0 | 0 | 0 | 0 | 0 | 0 | 0 | 0 | 0 | 0 | 0 | 0 | 0 | 0 | 0 | 0 | 0 | 0 | 0
1.0 | Environmental Testing
1.1 | Thermal Cycle
1.3 | Heat Aging
1.5 | Humidity Aging
2.0 | MIC Plastic Material Testing
2.1 | Scratch/Mar
2.3 | Flammability
2.5 | Odor
2.7 | VOC Emission
2.9 | Accelerated UV Weathering
2.11 | Chemical Exposure Resistance
2.13 | Fogging
2.15 | Soiling/Cleanability
3.0 | Natural Textile Material Testing
3.1 | Abrasion (Martindale)
3.3 | Flammability
3.5 | Odor
3.7 | VOC Emission
3.9 | Accelerated UV Weathering
3.11 | Chemical Exposure Resistance
3.13 | Soiling/Cleanability
3.15 | Dye Transfer Resistance
3.17 | Colorfastness
4.0 | Synthetic Textile Material Testing
4.1 | Abrasion (Taber)
4.3 | Flammability
4.5 | Odor
4.7 | VOC Emission
4.9 | Accelerated UV Weathering
4.11 | Chemical Exposure Resistance
4.13 | Colorfastness
4.15 | Soiling/Cleanability
5.0 | Painted/Coated Material Testing (if paint over chrome used, both chrome and paint testing applies)
5.1 | Scratch (5 finger)
5.3 | Mar (5 finger)
5.5 | Impact Resistance
5.7 | Flammability
5.9 | Odor
5.11 | Hydrolysis Stability
5.13 | Accelerated UV Weathering
5.15 | Chemical Exposure Resistance (crock)
5.17 | Chemical Exposure Resistance (drop)
5.19 | Soiling/Cleanability
5.21 | Fogging
5.23 | VOC Emission
5.25 | Humidity Exposure
5.27 | Coating Temperature Weathering
5.29 | Oven Aging Resistance
5.31 | Layer Thickness Verification
5.33 | Solvent Cure Performance
5.35 | Microscratch Resistance
6.0 | Carpet Material Testing
6.1 | Abrasion (Taber)
6.3 | Flammability
6.5 | Odor
6.7 | Shrinkage (warp and fill)
6.9 | Accelerated UV Weathering
6.11 | Chemical Exposure Resistance (crock)
6.13 | VOC Emission
6.15 | Soiling/Cleanability
7.0 | Leather Material Testing (genuine or artificial)
7.1 | Abrasion (Taber)
7.3 | Flammability
7.5 | Odor
7.7 | Dye Transfer Resistance
7.9 | Accelerated UV Weathering
7.11 | Chemical Exposure Resistance (crock)
7.13 | VOC Emission
7.15 | Soiling/Cleanability
7.17 | Fogging
7.19 | Colorfastness
7.21 | Bally Flex Resistance
8.0 | Chrome Testing
8.1 | Crosshatch Adhesion
8.3 | Peel Off Test
8.5 | Saw Grind Adhesion
8.7 | Appearance Evaluation
8.9 | Plating Thickness
8.11 | Constant Humidity Resistance
8.13 | Hydrolysis Stability
8.15 | Cyclic Changing Climate
8.17 | Artificial UV Weathering
8.19 | Temperature Storage
8.21 | Quick Thermal Cycle
8.23 | Temperature Cycle Test
8.25 | Corrosion (CASS)
8.27 | Durability
8.29 | CASS + Thermal Cycle
8.31 | Flammability
8.33 | Layer Thickness Verification
8.35 | Nickel Electropotential
8.37 | Sulfur Content in Nickel
8.39 | Active Sites
8.41 | Determination of Pore Count (Dubpernell)
9.0 | Tempered Glass Testing
9.1 | UV Weathering
9.3 | Humidity
9.5 | High Temperature
9.7 | Impact Test
9.9 | Abrasion (interior surface mounting)
9.11 | Chemical Resistance
9.13 | Resistance to Temperature Changes
9.15 | Dimensional Stability
9.17 | Flammability
9.19 | Scratch (5 finger)
9.21 | Mar (5 finger)