## Sheet 1
DESIGN VERIFICATION PLAN AND REPORT
System: Interior |  |  | Source(s) / Supplier(s): |  |  |  |  | Dept.: |  |  |  | Supplier Contact: |  |  |  | DVP&R No.:
Component:2025 EJ Door Elastic Storage |  |  | VSC: |  |  |  |  | Releasing Engr.: | [7 empty] | Orig. Date:
MY / Program: |  |  | P/N: |  |  |  |  | Suprv. / Mgr.: James Zondag | [7 empty] | Revision:
Test Plan | [10 empty] | Test Report |  |  |  |  | Notes
Item No. | Performance Objective | Test Name & Procedure | Acceptance Criteria/ Test Target | Test Responsibility | Test Type | Test Phase | Sample |  | Planned Timing |  | Actual Timing |  | % Compl | Test Results | Pass/Fail/Suspend
[7 empty] | Qty | Type | Start | Compl | Start | Compl
Material Level spec:
1 | To evaluate material specific Qualification | Material Qualification: Buckle - MS.50042 Color - MS-JP-1-3 Cord - MS-JZ-12-20 | Must meet standard requirement | Supplier | Comp | PV | All samples | [5 empty] | 100%
Buckle
1.1.9 | Heat Age (test specimen required) | 7 days @ 85°C LP-463LB-13-01, | No discoloration, color tone or change in hue in excess of 4.5 of the AATCC Gray Scale. Maximum 3.0 Delta E. Report Delta H, Delta C and L, a, b data. | Supplier | Comp | PV | 5 | [5 empty] | 100%
1.1.10 | Hardness | ASTM D2240 A Scale As received and after heat aging per line 1.1.7 | Report Must meet hardness requirements. Max 10% change after heat age | Supplier | Comp | PV | 5 | [5 empty] | 100%
1.1.11 | Xenon Resistance (test specimen required) | SAE J2412 112.8 kJ/m² | No fade or color change in excess of the #4 rating on the ISO Gray scale for evaluating change in color. No noticeable tackiness, separation, or other detrimental change. | Supplier | Comp | PV | 5 | [5 empty] | 100%
1.1.12 | Resistance to Humidity/Hot/Cold Cycling (test specimen required) | LP-463LB-12-01 Method B 16 hrs at 95-100%RH & 40°C, 8 hrs at -30°C, 24 hrs at 85°C per cycle 2 cycles | No fade or color change in excess of #4-5 rating on the ISO gray Scale for evaluation change in color and no other detrimental change. Report dimensional changes (in %) in both directions. | Supplier | Comp | PV | 5 | [5 empty] | 100%
1.1.13 | Resistance to Condensing Humidity (test specimen required) | ASTM D1735-92 100 hrs at 95-100% RH @ 38°C | No fade or color change in excess or #4-5 on the ISO gray scale for evaluation change in color and other detrimental change. Report dimensional changes (in %) in both directions. | Supplier | Comp | PV | 5 | [5 empty] | 100%
1.1.15 | Resistance to efflorescence/exudation (test specimen required) | FIAT 9.03107 para. 2.5.17 Methods A/B | No florescense, blooming, exudation, tackiness, and/or changes in color. | Supplier | Comp | PV | 5 | [5 empty] | 100%
1.1.16 | Odor | SAE J1351 | No disagreeable odor either wet or dry at any temperature up to 85°C. | Supplier | Comp | PV | 5 | [5 empty] | 100%
1.1.17 | Fogging, photometric (fog plate requried) | LP-463DB - 12 - 01 3 samples | 70 min. Formation of crystals and/or droplets is reason for rejection. | Supplier | Comp | PV | 5 | [5 empty] | 100%
1.1.18 | Flammability <S> | FMVSS 302 (If the maximum burn rate exceeds 90 mm/min or the average exceeds 85 mm/min, an additional 10 specimens in both directions must be burned.) | 101.6 mm/min MAX | Supplier | Comp | PV | 5 | [5 empty] | 100% |  |  | Completed Compliance Report Form must be included with test results.
1.1.19 | Cold Flexability (Cold Cracking) (test specimen required) | LP-463LB-11-01 Method B As received and after heat aging per line 1.1.7 2.54 cm (1.0in) diameter mandrel, -30°C | No cracking, breaking, or shattering. | Supplier | Comp | PV | 5 | [5 empty] | 100%
1.1.20 | Taber Wear Resistance (test specimen required) | ASTM D3884 H18 abrasive wheels 2000 cycles 1000 g load | No wear through of material. (NOTE: Additional samples tested to 400 cycles may be required for review with the construction package submission. Requirements for these samples: No noticeable or max. of slight noticeable wear). | Supplier | Comp | PV | 5 | [5 empty] | 100%
1.1.21 | Dimensional Stability | ASTM D1204 after 6 hours heat age per line 1.1.7 | Report dimensional changes (in %) in both directions. | Supplier | Comp | PV | 5 | [5 empty] | 100%
1.1.22 | Salt Solution Immersion (3%) (test specimen required) | MS-DC-643, Table 2.12 The part shall be exposed to 8 hours immersion followed by 16 hours min drying in room temperature per cycle. Cycle whole part 10 times. Rinse samples to remove salt deposits. | No changes in appearance or other detrimental changes. | Supplier | Comp | PV | 5 | [5 empty] | 100%
1.1.23 | Scratch and Mar Resistance (test specimen required) | LP-463DD-18-01 Five Finger Scratch Test Use 1mm diameter scratch pin. 4, 6, 8, 10 and 15N loads. | Surface shall not show significant discoloration or gloss change at or below the 10 N load level. The test sample shall achieve a minimum of 4 on the AATCC Gray Scale. Surface of part may not stress whiten when exposed to 10N scratch pin Results must be submitted and approved by engineer and materials engineer | Supplier | Comp | PV | 5 | [5 empty] | 100%
CORD-ELASTOMER
| Thickness | ASTM D3774 | As specified for application | Supplier | Comp | PV | 5 | [5 empty] | 100%
| Tensile Strength, N | ASTM D5034 | 400 N | Supplier | Comp | PV | 5 | [5 empty] | 100%
| Elongation @ 44 N | ASTM D5034 | 40 +/- 12% | Supplier | Comp | PV | 5 | [5 empty] | 100%
| Resistance to Heat Aging (7 days at 85°C ) | LP-463LB-13-01 | There shall be no noticable degradation, separating, or other detrimental change to material | Supplier | Comp | PV | 5 | [5 empty] | 100%
| Resistance to Crocking | SAE J861 | Minimum of 4 AATCC scale, also report Delta E, Delta H, Delta C, and L, a, b. | Supplier | Comp | PV | 5 | [5 empty] | 100%
| Colorfastness to water | AATCC TM107 | Minimum of 4 AATCC scale. | Supplier | Comp | PV | 5 | [5 empty] | 100%
| Resistance to Fade Xenon-225.6 kJ/m2 | SAE J1885 | Minimum of 4 AATCC scale, also report Delta E, Delta H, Delta C, and L, a, b. | Supplier | Comp | PV | 5 | [5 empty] | 100%
| Burn Rate | SAE J369/ ISO 3795 | Maximum of 100mm/min. | Supplier | Comp | PV | 5 | [5 empty] | 100%
100%
Fasteners
| Coating on mechanical fasteners | 52605_07 whichever is applicable | Must comply | Supplier | Comp | DV | 5 | [5 empty] | 100% |  |  | Fasteners Grade & surface treatment / coating details & reports not provided.
| PS-12182 | COATING SYSTEM - BLACK, GALVANIC PROTECTION BASED | All fasteners / loose hardware shall be coated in full compliance with PS-12182 | Supplier | Comp | PV | 5 | [5 empty] | 100% |  |  | Not Done
| PS.20006 | TORQUE TIGHTNESS - METRIC THREADED PARTS | Must meet the standard | / | Comp | DV | 5 | [5 empty] | 100% |  |  | Over tightning test carried out at supplier end.
100%
Additional Material Color Durability Tests:
2 | To evaluate color durability of interior material | Material Qualification - MS-JP-1-3 | Must meet standard requirement | Supplier | Comp | PV | 5 | [5 empty] | 100%
2.1 | Soiling Resistance (test specimen required) | LP-463KC-04-02 Procedure 1-soil (100 cycles), Procedure 2-clean | Procedure 1 - Report results Procedure 2 - Minimum of 4 on AATCC Gray Scale for evaluating resistance to staining. | Supplier | Comp | PV | 5 | [5 empty] | 100%
2.2 | Cleanability (test specimen required) | LP-463KC-04-01 Grease & General Cleanability | No noticeable ringing, color change, or other detrimental effects. Minimum of 4 on AATCC Gray Scale for evaluating resistance to staining. | Supplier | Comp | PV | 5 | [5 empty] | 100%
2.3 | Crocking (test specimen required) | SAE J861 Wet and Dry | Minimum of 4 on AATCC Gray scale and a maximum of 3.0 Delta E. Report Delta H, Delta C, and L, a, b data. | Supplier | Comp | PV | 5 | [5 empty] | 100%
Component Level Tests:
| Strap Attachment Strength Test – | Load Normal to the Door Panel Surface PF.90058 Section 7.38.1 | Stay Retained | Supplier | Comp | PV | 5 | [5 empty] | 100%
| Strap Attachment Strength Test – | Load Vertical to the Door Panel Surface PF.90058 Section 7.38.2 | Stay Retained | Supplier | Comp | PV | 5 | [5 empty] | 100%
| Strap Long Term Set Test | PF.90058 Section 7.38.3 | Maintain Appearance | Supplier | Comp | PV | 5 | [5 empty] | 100%
8 | Homologation requirements | PF-Homologation | Must comply | / | Comp | DV | 1 | [5 empty] | 100%
| Appearance Requirements | AS-10119 | Must meet the general guidelines of the standard | Supplier | Comp | PV | 1 | [5 empty] | 100%
9 | Marking | Must conform to CS-11000 & PS-4480 | Shall comply | Supplier | Comp | PV | 1 | [5 empty] | 100%
10 | Regulatory | IMDS Data entered into Database | IMDS Data available in IMDS before part is released | Supplier | Comp | PV | 1 | [5 empty] | 100% |  |  | Enter here the acceptance transaction number for/by each part number.
11 | Regulatory | CS-9003 Recycling Requirements | All materials, procedures, processes, components, or systems must conform to the current regulatory (governmental) requirements regarding regulated substances and recycle ability. | Supplier | Comp | DV | 1 | [5 empty] | 100%
System Level Tests:
12 | To check that part meet its build objectives | Fit and Finish | The product should meet build objective measurement by Jury Evaluation. There should be ample clearance from the accelerator pedal (minimum 40mm) and brake/clutch pedals (minimum 10mm) at all pedal positions. | / | System | PV | 1 | [5 empty] | 100%
13 | Performance of part in thermal loading | As per Section B-2-a of PF-8673 | Part shall not yield, crack, show any kind of stress or experience any kind loss of retention from thermal loading | Supplier | System | DV PV | 3 3 | DV PV |  |  |  |  | 100%
Mechanical Requirements
14 | Structural loading of bag handle | Bag/handle must withstand content loads of 10lbs | No fractures and must withstand the load without any yield | Supplier | System | ED/FEA DV PV | 1 4 4 | ED/FEA DV PV |  |  |  |  | 100%
Duty Cycle Tests:
| Door Trim Slam Test Requirements | PF.90058 Section 9.3.1 | Satisfy Door Slam Durability | [9 empty] | 100%
| Door Trim Vibration Test Requirements | PF.90058 Section 9.3.2 | Satisfy Door Vibration Durability | [9 empty] | 100%
| Flexible Strap Storage Cycle Test | PF.90058 Section 9.5.1 (Items stored) | Part Maintains Appearance / Function | [9 empty] | 100%
| Flexible Strap Storage Cycle Test | PF.90058 Section 9.5.2 (Pull Device Door Closure) | Part Maintains Appearance / Function | [9 empty] | 100%
100%
Vehicle Level Tests:
15 | To test the durability of the Cargo net | SXV durability run at CPG | To record if there are any issues | / | Vehicle | DV PV | 2 2 | DV PV |  |  |  |  | 100%
16 | BSR Evaluation | As per DS-107 | No BSR issues | / | Vehicle | DV PV | 1 1 | DV PV |  |  |  |  | 100%
Performance Objective The quantifiable/measurable statement that is to be verified through testing, evaluation, etc. |  | Test Name & Procedure Specific test title and applicable reference procedure or standard. If needed provide a brief/concise description. | Acceptance Criteria The quantifiable time or performance value that each test sample must achieve (i.e. < 22cc/m @ 5psi). Test Target Specific statement regarding test requirements (i.e. R90/C90, R90C70, P90/C90, P99/C90, No Failures per requirements, etc.). | [5 empty] | Sample Type: CAE - Virtual Analysis PHM = Prototype-hand made. PT = Prototype-tooled. Pre-VP = Pre-Verification of Process. VP = Verification of Process. PVP = Pre Volume Production. Job 1 Offline. |  | Sample Type: Alpha (P/T) Beta (P/T) Gamma (P/T) Pre-Pilot (P/T) Pilot (P/T) |  |  | Test Results State quantifiable test results based on specified Acceptance Criteria & Test Target.
| Test Phase: | Test Type: | Sample Type:
| ED | Virtual | CAE
| DV | Comp | PHM
| PV | Sub-System | PT
|  | System | Pre-VP
|  | Vehicle | FDV
VP
PVP
Job 1 Offline
V1
Alpha
Beta
Gamma
Pre-Pilot
Pilot