## Guidance Notes
Materials Specification DVP template V8 2025
This template is to support correct test planning and recording of material details in the DVP, specific aims; Correct materials and part details plan. Correct colour & grain noted Correct allocated on test phases (DV/PV) Agreement of test responsibilities Agreement on sample requirements Referencing of any carry over data source
See below guidance on use
FRONT SHEET
| Test Method Number | Part no
| Description | Name/Description
| Acceptance Criteria/ Target Requirement | Grade
| Total D&D Cost for Test across All Parts | Substrate
| Responsibility | Grade/Code
| Test Duration (days) | Grain
| Start Date (dd/mm/yyyy) | Surface Finisher/Reference
STJLR WORKSHEETS
| End Date (dd/mm/yyyy) | Colour
State program and MY
JLR Lead Eng and DVP engineer
Can be expoded view of parts as a visula representation on system plan is for
Use the opened tabs to select the approproate matreial STJLR DVP sheet.
OR
Use Links to navigate.
1st Tier Lead Engineer & DVP Enginee
Commodity description e.g. IP, Upper pillars
Reference to std and issue worksheet relates to
Test list for plan includes;
All tests required,
Responisbility indication,
Samples required,
Test Duration.
Descriptions of information required for each material.
Milestone dates
1st Tier Supplier

## Front Sheet
JLR MATERIALS DVP V8 2025 - INTERIORS
COC | Floor Coverings | 1st Tier Supplier |  | CDSID
Program | L463 2029 110 7 Y9250 |  | JLR Lead Eng | amitroi
Model Year | 2030 |  | JLR DVP Eng
Part / System Description | Injection Moulded ACCESS PANEL |  | JLR Materials Eng | nspenc12
FDJ / PR | 2027-01-18 |  |  | email
PEC / CSO | 2027-10-28 |  | 1st Tier Lead Eng
FEC / VSSO | 2028-03-16 |  | 1st Tier DVP Eng
Pictorial BOM
SELECT TAB
Flammability
IP Topper Assembly
Trim Asemblies - General
Non-Directed Sourced Supply Laminations
Plastic Parts Visible - Component Tests
Plastic Parts Hidden
Paint - Inteiror
TPE - Interior
Chrome - Interior
Flock
Polymeric Foils
Leather
Light Duty Fabrics
Heavy Duty Fabrics
Carpet
Veneers
Polymeric Foils - Interior
Anodised Trim
Carpeted Loadspace
Slush Mouldings
Package Trays
Headliners
Tapes
NVH
Temporary Protection
Seat facings, piping and gaiters (including gear knob, gear knob gaiters and steering column gaiter)

## FLAMMABILITY (hidden)
Flammability - FMVSS302
[5 empty] | Duration | 1 day
[5 empty] | Test Name | Flammability
[5 empty] | Test Method | FMVSS302 | Comment
Part Number | Description | Material Type | Lamintation Details | Colour | Report #
- FMVSS302 Flammability testing is a material based attribute required only applicable to materials which are with 13mm of the cabin space..
- Annual material producer test data or letter of underwriting is valid - eg polymer producer.
- It is not component specific. If 2 parts have the same construction and process, then the results of one part can be used as surrogate for the other.
- For wrapped parts, if the skin has been approved for flammability in all colours, then only one colour is required for component level flammability tests.
- 5 x test samples are required per test.
- For polymers, not all colour and/or masterbatch variations are required, one colour will suffice (TBC). Material producers’ data is valid.
- Ideally, samples should be 102 mm x 356 mm and flat. If this is not possible, for example with components which are not flat or are small, then the component can be sectioned to achieve the closest to the required dimensions as possible
Samples thicker than 13 mm, eg foamed CFC Armrest, shall be cut back so that the sample to be tested is 13 mm. Where a component is loose wrapped, then the non-adhering skin material is to be tested separately from the foam-substrate composite - see image below.
NOTE: This Tab acts as a reminder/guidance that that materials/constructions must be tested for flammability as per the cascaded flammability requirements.
JLR DO NOT perform this test in-house.
For single construction materials - eg Moulded in colour plastic parts, surrogate data may be used.

## IP Topper Ass.Test 5224 (hidden)
STJLR 51.5224 |  |  | Issue 7
[6 empty] | Test Method Number | TPJLR.52.058 | [14 empty] | TPJLR.52.422 |  | TPJLR.52.353 |  | TPJLR.52.352 |  | DIN 75 220 Test Z -IN-1 |  | Humidity - Atomised |  | TPJLR.52.356 |  | FMVSS302 | STJLR.51.5229
Instrument Panel Assembly Performance: Incorporating Flexible Cover Skin Material | [5 empty] | Property | Adhesive Bond Strength - 90 degree method | [14 empty] | Determination of the Indentation and Recovery of Foam Parts |  | Environmental Cycling |  | Heat age |  | Sunload |  | Humidity - Atomosied. 48°C ± 2°C, 95% ± 5% RH |  | High Heat & Humidity Ageing Foam Adhesion Check |  | Flammability | Compliance with STJLR.51.5229
[6 empty] | Test Details | As-received |  |  | Solar loading |  |  | Heat age - 110 C |  |  | Environmental Cycling - 110 C |  |  | Adhesive Ageing |  |  | Method A | Method B | Colour assessment | Dimensional | Colour assessment | Dimensional | Colour assessment | Dimensional | Colour assessment | Dimensional |  |  | 100 mm/min max | Compliance with STJLR.51.5229
[7 empty] | Face-foam | Face-Substrate (where applicable) | Foam-Substrate | Face-foam | Face-Substrate | Foam-Substrate | Face-foam | Face-Substrate | Foam-Substrate | Face-foam | Face-Substrate | Foam-Substrate | Face-foam | Face-Substrate | Foam-Substrate | Laminates 6mm+ | Other foam systems | 110 C | No wrinkling, distortion, bridging, blistering, delamination, blushing, hazing, exudation, or milking on visible surfaces No expansion, shrinkage, or warping that will interfere with normal functional operations or cause objectionable visual appearance | 110 C | No wrinkling, distortion, bridging, blistering, delamination, blushing, hazing, exudation, or milking on visible surfaces No expansion, shrinkage, or warping that will interfere with normal functional operations or cause objectionable visual appearance |  | No wrinkling, distortion, bridging, blistering, delamination, blushing, hazing, exudation, or milking on visible surfaces No expansion, shrinkage, or warping that will interfere with normal functional operations or cause objectionable visual appearance | 110 C | No wrinkling, distortion, bridging, blistering, delamination, blushing, hazing, exudation, or milking on visible surfaces No expansion, shrinkage, or warping that will interfere with normal functional operations or cause objectionable visual appearance | Cover Skin - Foam | Foam - Substrate
[6 empty] | Test Requirements Acceptance Criteria | 400 N/m minimum, Cohesive | 1500 N/m minimum, Cohesive | 1500 N/m minimum, Cohesive | Exposed to DIN 75 200 UV. 25% loss maximum compared to 'As Supplied' sample. Appearance requirements to be met. |  |  | 25% loss maximum compared to 'As Supplied' sample - cohesive. | [8 empty] | Complete recovery |  | 4 GS |  | 4 GS |  | 4 GS |  | 4 GS
Part Number | Substrate | Foam | Lamination | Skin | Colour | Report #

## Trim Assemblies 5225 - GENERAL (hidden)
STJLR 51.5225 |  |  | Issue 7 V2
Performance Specification: Interior Trim Assemblies - General
[22 empty] | STJLR.51.5235 | STJLR.51.5229
[6 empty] | TPJLR.52.353 |  | TPJLR.52.352 |  | TPJLR.52.351 | SAE J2412 |  |  | TPJLR.52.058 |  |  | TPJLR.52.422 | TPJLR.52.655 | TPJLR.52.356 | TPJLR.52.056 |  |  | VDA 277 | TPJLR.52.104 | SAE J1756 |  | TPJLR.52.458
[6 empty] | Accelerated Environmental |  | Resistance to Heat Ageing |  | Resistance to Humidity | Resistance to Weathering |  |  | Adhesive Bond Strength - Peel Bond. Laminate - Substrate |  |  | Indentation and Recovery | Hydrolysis | High Heat & Humidity Ageing | Foam adhesion |  | Corrosion | Total VOC | VIAQ | Fogging |  | Odour
[6 empty] | Dim | GS | Dim | GS | 72 hrs | 110 kJ/m2 | 220 kJ/m2 | 440 kJ/m2 | A/R | HA | Env |  | PU Foams |  | AR | TPJLR.52.356 |  |  |  | Photo | Grav | 40 | 80
Part No | Description | Substrate | Laminate | Colour | Report # |  |  | 168hrs | 500hrs | [9 empty] | Foam in place

## Package Trays 5501 (hidden)
[6 empty] | TPJLR.52.353 |  | TPJLR.52.352 |  | TPJLR.52.351 | TPJLR.52.351 | TPJLR.52.058
STJLR 51.5501 |  |  |  | V1 |  | Accelerated Environmental |  | Resistance to Heat Ageing |  | Resistance to Humidity | Resistance to Mildew | Adhesive Bond Strength - Peel Bond. Laminate - Substrate
Carpeted luggage compartment | [5 empty] | Dim | GS 4 min | Dim | GS 4 min | GS 4 min | No mildew | A/R | HA | Hum
[6 empty] | 2 Weeks |  | 168hrs | 500hrs | 72 Hrs | 168 Hrs | 500 Hrs
Part No | Description | Substrate | Laminate | Colour | Report #

## Slush.51.5502 (hidden)
[8 empty] | TPJLR.52.352 | TPJLR.52.353 | TPJLR.52.351 | SAE J2412 |  |  |  | TPJLR.52.205 Method D | ISO 105-X12 |  |  |  |  | TPJLR.52.210 |  |  | TPJLR.52.156 |  |  |  |  | TPJLR.52.153 | SAEJ948 | SAE J365 | TPJLR.52.209 | TPJLR.52.008 | TPJLR.52.010
STJLR.51.5502 V1 | [7 empty] | Resistance to Heat Ageing | Accelerated Environmental | Resistance to Humidity | Resistance to Weathering |  |  |  | Amine Staining | Resistance to Crocking and Cleaning Agents |  |  |  |  | Cleanability Test for Interior Trim Materials |  |  | Perspiration |  |  |  | Dynamic Exudation | Suncream | Resistance to Taber Abrasion | Resistance to Scuffing | Migration Staining | Scratch | Mar
SLUSH MOULDINGS | [7 empty] | 500 Hrs | 14 Days | 72 hrs | 110 kJ/m2 | 220 kJ/m2 | 440 kJ/m2 | 1430 kJ/m2 |  | Wet | Dry | Glass cleaner | Int cleaner | IPA/H2O | Coffee | Soil | Ketchup | Wat e | Salt | Acid | Alkali | 70% ± 5% relative humidity, 70 °C ± 2 °C for 168 hours
[8 empty] | Grey scale rating 4 minimum. Tactually and visually - no tackiness, loss in surface grain or surface colour change. No wrinkling, distortion, blistering, warping, delamination, blushing, hazing, milking, staining, waviness, or other objectionable visual appearance. | Grey scale rating 4 minimum. Tactually and visually - no tackiness, loss in surface grain or surface colour change. No wrinkling, distortion, blistering, warping, delamination, blushing, hazing, milking, staining, waviness, or other objectionable visual appearance. | Grey scale rating 4 minimum. Tactually and visually - no tackiness, loss in surface grain or surface colour change. No wrinkling, distortion, blistering, warping, delamination, blushing, hazing, milking, staining, waviness, or other objectionable visual appearance. | for Lower trim panels below armrest Grey scale rating 4 minimum, no colour tone change is permitted. | for Upper trim panels and armrest, lower instrument panel, floor console & sun visor assembly Grey scale rating 4 minimum, no colour tone change is permitted. | for Door trim top roll & upper pillars Grey scale rating 4 minimum, no colour tone change is permitted. | for Instrument Panel toppers. Grey scale rating 4 minimum, no colour tone change is permitted. | Greyscale 4/5
Part No | Description | Substrate | Slush Code | Colour | Grain | Class | Report # | All Colours | All Colours | All Colours | All Colours | All Colours | All Colours | All Colours
Class 1: Door panel, centre and overhead consoles, quarter panel, seat back panels, pillar mouldings, glove box, sun visors, lower instrument panel mouldings, and garnish mouldings
Class 2: Headliners
Class 3: Package trays
Class 4: Carpeted luggage compartment
Class 5: Steering wheel assembly, driver’s airbag cover, and seat belt assembly

## Package Trays 5503 (hidden)
[6 empty] | TPJLR.52.353 |  | TPJLR.52.352 |  | TPJLR.52.351 | TPJLR.52.351 | SAE J2414 | TPJLR.52.205 Meth D | ISO 105-E07 | TPJLR.52.655 | SAE J948 | TPJLR.52.303 | SAE J315 Sect 12 | SAE J315 Sect 13 | In STJLR | In STJLR | TPJLR.52.058 |  |  | TPJLR.52.058
STJLR 51.5503 |  |  |  | V1 |  | Accelerated Environmental |  | Resistance to Heat Ageing |  | Resistance to Humidity | Resistance to Mildew | Resistance to Weathering | Amine Staining | Water Spotting | Hydrolysis | Backing Abrasion | Package Tray Sag | Water Absorption | Thickness Swell | Speaker Grill Rupture | Droop | Welded Seam Strength |  |  | Adhesive Bond Strength - Peel Bond. Laminate - Substrate
Performance Specification: Package Tray | [5 empty] | Dim | GS 4 min | Dim | GS 4 min | GS 4 min | No mildew | GS 4 min | GS 4/5 min | No change | PU Foam Only | Visual | 12mm max (whole Tray) | 180% max | 20% max | 67N min | 100mm max | A/R | HA | Hum | A/R | HA | Hum
[6 empty] | 2 Weeks |  | 168hrs | 500hrs | 72 Hrs | 168 Hrs | 15 Days | 2 Days | 2 Days | 5 Days | 2 Days | 5 Days | 5 Days | 5 Days | 2 Days | 2 Days | 5 Days |  |  | 500 Hrs
Part No | Description | Substrate | Laminate | Colour | Report #

## Plastic.51.5262 Visible
STJLR.51.5262 |  |  |  | TRM V5 | [8 empty] | Material Tests (plaques) | [21 empty] | Component Tests
[13 empty] | 1 | 1 | 1 | 1 | 1 | 1 | 1 | 1 | 1 |  | 1 |  | 1 |  |  |  | 4 plaques
Performance Requirements of Non-Decorated Plastics - component level tests | [11 empty] | Duration | 3 days | 1 week | 2 weeks | 6 weeks | 1 day | 1 day | 1 day | 3 weeks | 1 day | 1 day | 1 day | 1 day | 1 day | 1 day | 1 day | 1 day | 2 days | 2 days | 1 day | 3 days | 3 days | External | 10 days | 7 days | 3 days | I day | I day | 3 days | 4 days
[12 empty] | Test Name | Resistance to Weathering |  |  |  | Micro-scratch | Scratch | Mar | Heat Age | Fluid Spotting |  | Fluid Spotting |  | Resistance of Interior Trim to Perspiration |  |  |  | Fogging - Gravimetric | Odour |  | VIAQ | Total VOC | Flammability | Assembly Test |  | Hygroscopic materials only - Assembly Test | Grained only |  | Parts wth Metal fixings only
[12 empty] | Test Method | SAE J2412 |  |  |  | TPJLR.52.009 | TPJLR.52.008 | TPJLR.52.010 | TPJLR.52.352 | TPJLR.52.155 |  | TPJLR.52.155 |  | TPJLR.52.156 |  |  |  | SAE J1976 | VDA 270 |  | TPJLR.52.104 | VDA277 | FMVSS302 | TPJLR.52.353 | TPJLR.52.352 | TPJLR.52.351 | TPJLR.52.008 | TPJLR.52.010 | See STJLR.00.5235 for details
[12 empty] | Description | 110 kJ/m² | 220 kJ/m² | 440 kJ/m² | 1430 kJ/m² | Method A | Grained only |  | 500 hrs colour assessment | Water 23 ºC | Soap 23 ºC | Water 60 ºC | Soap 60 ºC | Water | Salt | Acid | Alkali |  | 40C | 80C |  |  |  | Accelerated Environmental Ageing | Resistance to Heat Ageing | Resistance to Humidity | Scratch | Mar | Corrosion - 72 hrs humidity | Cyclic Corrosion - 4 cycles for wet areas
Part Number | Description | Part moulder/supplier | Material Supplier | Material Grade | Generic code (e.g. PP 15TF) | Masterbatch supplier (if applicable) | Masterbatch ref & % (if applicable) | Grain | Colour | Approved Material? | Material Level Status/Report - Materials Engieering Comment | Component Level Status/Report - Materials Engineering Comment | GS 4 min |  |  | GS 3/4 min | High gloss only No scratch | dL +0.5 max | dG 1.0 max | GS 4 min | GS 4 min |  | GS 4 min |  | GS 4 min |  |  |  | Meet requirements of STJLR.51.5229 |  |  |  |  | <100 mm/min | 168 hrs Assess for distortion etc |  |  | dL +0.5 max | dG = 0.6 max
Z7B2-13A994-AAW | 6 SEAT ACCESS PANEL REAR |  |  | Z7B2-13A994-A-PIA-01 - ABS Magnum 3365 | ABS | N/A | N/A | TBC | Shadow | YES | [18 empty] | JLR |  | JLR | JLR | JLR | Supplier | Supplier | Supplier |  | Supplier | Supplier

## Plastic.51.5262 Hidden (hidden)
STJLR.51.5262 |  |  |  | TRM v5 | [6 empty] | Material Tests (plaques) |  |  |  |  | Component Tests
4 plaques
Performance Requirements of Non-Decorated Plastics - component level tests | [9 empty] | Duration | 2 days | 2 days | 1 day | 3 days | 3 days | 10 days | 7 days | 3 days | 3 days | 4 days | External
[10 empty] | Test Name | Fogging - Gravimetric | Odour |  | VIAQ | Total VOC | Assembly Test |  | Hygroscopic materials only - Assembly Test | Parts wth Metal fixings only |  | Flammability
[10 empty] | Test Method | SAE J1976 | VDA 270 |  | TPJLR.52.104 | VDA277 | TPJLR.52.353 | TPJLR.52.352 | TPJLR.52.351 | See STJLR.00.5235 for details |  | FMVSS 302/ISO 3795
[10 empty] | Description |  | 40C | 80C |  |  | Accelerated Environmental Ageing | Resistance to Heat Ageing | Resistance to Humidity | Corrosion - 72 hrs humidity | Cyclic Corrosion - 4 cycles for wet areas | Use material data <100 mm/min
[10 empty] | Requirement | Meet requirements of STJLR.51.5229
Part Number | Description | Part moulder/supplier | Material Supplier | Material Grade | Generic code (e.g. PP 15TF) | Masterbatch supplier (if applicable) | Masterbatch ref & % (if applicable) | Approved Material? | Material Level Status/Report - Materials Engieering Comment | Component Level Status/Report - Materials Engineering Comment

## Paint.51.5242 Int (hidden)
STJLR.51.5242 |  |  |  |  | Issue 13 | TRM V5 | [5 empty] | COMPONENT TESTS |  |  |  |  | PLAQUE TESTS | [34 empty] | For information: Additional Compliance Tests
[8 empty] | Samples |  |  | Paint Process Document (PPD) must be provided.
Performance Requirements of Interior Painted Parts | [7 empty] | Duration |  |  |  | 1d | 10d | 3w | 3d |  | 10d | 3w | 3d | 3d | 7d | 14d | 7w | 1d | 1d | 1d |  | 1d |  |  |  | 2d |  |  |  | 1d |  | 1d | 1d |  |  |  | 2d
[8 empty] | Comment | [38 empty] | Soft coatings only | Pad Print Only
[8 empty] | Test Method Number |  |  |  | ISO 2808 | TPJLR.52.353 | TPJLR.52.352 | TPJLR.51.5.351 | Compliance with STJLR.00.5235 | TPJLR.52.353 | TPJLR.52.352 | TPJLR.51.5.351 | SAE J2412 |  |  |  | TPJLR.52.008 | TPJLR.52.010 | TPJLR.52.009 | TPJLR.52.007 | ISO 105 X12 10 cycles |  |  |  | TPJLR.52.165 |  |  |  | TPJLR.52.15 |  | TPJLR.52.205 | TPJLR.52.210 |  |  |  | TPJLR.52.156 |  |  |  | TPJLR.52.656 | TPJLR.52.009 | SAE J948 | TPJLR.52.456 | TPJLR.52.467 | Environmental Quality Requirements | Corrosion | Compliance with STJLR.51.5232 | Flammability
[8 empty] | Description |  |  |  | Coating Thickness Detail to be provided by painter on PPD | Environmental Cycling | Heat Age | Humidity | Corrosion | Environmental Cycling | Heat Age | Humidity | Resistance to Weathering - UV exposure |  |  |  | Scratch | Mar | Micro scratch | Key Scratch | Wet & Dry Rubbing |  | Window Cleaner | All Purpose Cleaner | Interior Painted Trim Resistance to Skin Creams, Insect Repellent and Car Plug-in Air Freshener |  |  |  | Water Spotting |  | Migration Staining | Soiling & Cleanability |  |  |  | Resistance to Perspiration |  |  |  | Resistance to Hydrolysis | Rub Test | Taber Abrasion | Scrape adhesion | Fingerprint Cleanability of Hard Trim Surfaces | STJLR.51.5229 | STJLR.00.5235 | TUV | Cascaded in JLR multi-national flammability requirement RF-7803
[8 empty] | Detail | [11 empty] | 110 kJ/m² | 220 kJ/m² | 440 kJ/m² | 1430 kJ/m² |  |  | Method A |  | Wet | Dry |  |  | Nivea | DEET | Clarins | Ambi Pur | Water | Soap |  | Soil | Coffee | Ketchup | Grease | Water | Salt | Acid | Alkali
|  |  |  | Link to Paint Process Document (PPD) |  |  |  | Requirement |  |  |  |  | GS 4 min. No adhesion loss - TPJLR.52.099, 2 mm spacing |  |  | Compliance with STJLR.00.5235. Metal Subtrates Only | GS 4 min. Adhesion loss rating 1 max - TPJLR.52.099, 2mm spacing | [5 empty] | GS 3/4 min. Adhesion loss rating 1 max - TPJLR.52.099, 2mm spacing | 10 N load, max dL ≤ 0.5. No adhesion loss. | Non-High gloss finishes. dGU ≤ 1.0 Grey scale rating 4 minimum | High gloss only. No scratches | High Gloss Only | GS 4 min | [9 empty] | No change | GS 4 min after cleaning |  |  |  | GS 4 min |  |  |  | No tackiness | No loss of image |  | No adhesion loss | GS 5 after cleaining | Compliance with STJLR.51.5229 | Metal Subtrates ony - See STJLR.00.5235 | Compliance with STJLR.51.5232
Part No | Component Supplier | Painter | Description | Substrate Grade | Paint Supplier | Paint System Details | Colour | Visible or Concealed | Approved System? | Report #
Example Part 123123 | Ace Car Parts | We Paint Any Part.Com Ltd | Handle | Bayblend T65 XF | Best Paints Lts | ABC-123 | Shadow PWJ | Visible

## Chrome.50.5151A (hidden)
STJLR.50.5151A |  |  | ISSUE 17 | TRM V6 | SUPPLIER PROCESS TESTS
|  |  |  | Responsibility | Plater | Moulder | Plater |  |  |  | Tier 1
Performance Requirements of Chrome Plated Polymers |  |  |  | Samoples Required | Plating Process Document must be provided. One per component | 10 | 2 |  |  |  | 2 | 2 | 2 |  | 2 | 2 | 1
|  |  |  | Duration |  | 1 day | 1 day | 1 day | 1 day | 1 day | 2 days | 10 days | 3 weeks | 1 day | 4 days | 3 days | 2 weeks
|  |  |  | Test Method |  | Stress Test | ASTM B487 |  |  | ASTM B504 | Thermal Cycling | TPJLR.52.353 | TPJLR.52.352 | TPJLR.52.467 | TPJLR.52.265 | TPJLR.52.351 | SAE J2412
INTERIOR |  | Link to Chrome Plating Process Document (PPD) |  | Test Name |  | Stress Test on Raw Moulding - Supplier Test | Plating Thickness - Cu | Plating Thickness - Bright Ni | Plating Thickness Total Ni | Plating Thickness - Cr |  | Accelerated Environmental Ageing | Resistance to Heat Ageing - General - 500hrs @ In-Sevice Temp | Fingerprint test | Cyclic Corrosion - 4 cycles | Humidity | Resistance to Weathering - 440kJ/m²
Part no | Name/Description | Plater | Substrate | Requirement |  | Must be sufficient to meet the performance requirements of this specification |  |  |  |  | There shall be no evidence of distortion, stress lines, cracking, crazing, blistering, gloss change, dimensional change or any other detrimental effect as detailed in STJLR.50.5151. |  |  | Greyscale 5 after cleaning | A2 areas as defined in STJLR.00.5235 | A1 areas as defined in STJLR.00.5235 | Greyscale 4 min - tinted finishes only
|  |  |  | Report # | [10 empty] | No corrosion product
NOTE - Test which require 2 samples per test must have one sample which has a high plating thickness, and one with a low plating thickness as defined by the Z-mapping process

## Anodised.50.5021 (hidden)
STJLR.50.5021 |  |  | ISSUE 9 TRM Version 3 | Samples | 1 | 1 | 1 | 1 | 1 | 1 | 1 | 1 | 1 | 1 | 1 | 1 | 1 | 1 | 1 | 1 | 1 | 1 |  | 1 | 1 | 1 | 1 | Supplier to test
|  |  |  | Duration | 1 day | 3 days | 1 week | 2 weeks | 6 weeks | 1 day | 1 day | 1 day | 1 day | 4 days | 2 days | 1 day | 1 day | 1 day | 2 days | 1 day | 21 days | 2 days |  | 10-21 days | 3 days | Supplier to test | 2 days | Not a JLR test
Performance of Anodised Aluminium Parts - Interior (Location A) |  |  |  | Test Method Number | ASTM B 659 | SAE J2412 |  |  |  | TPJLR.52.009 | TPJLR.52.004 | TPJLR.52.010 | SAE J948 CS10, 500 g, 500 cycles | TPJLR.52.265 | TPJLR.52.165 | TPJLR.52.210 | ISO 105-X12 10 cycles | ISO 105-X12 10 cycles | TPJLR.52.156 | TPJLR.52.467 | TPJLR.52.352 | TPJLR.52.155 |  | TPJLR.52.353 | TPJLR.52.351 | FMVSS 302 | STJLR.51.5229 | TUV TOXPROOF
|  |  |  | Description | Anodic coating thickness | Resistance to Weathering |  |  |  | Scratch Resistance - High Gloss | Scratch Resistance - Non-high Gloss (Dark colours only) | Mar Resistance (Dark colours only) | Abrasion resistance - Non-high Gloss | Cyclic Corrosion | Resistance to Skin Creams, Insect Repellent and Car Plug-in Air Freshener | Soiling and cleanability | Resistance to cleaning agents | Wet & Dry rubbing | Perspiration Resistance | Fingerprint Cleanability of Hard Trim Surfaces | Heat Ageing - 500 hrs | Fluid Reistance |  | Accelerated Environmental Ageing | Resistance to Humidity - 72 hrs | Flammability | Environmental Quality Requirements | TUV TOXPROOF
|  |  |  | Acceptance Criteria/ Target Requirement | For infomation | 4 GS minimum - No visual detrimental effects |  |  | 3/4 GS minimum - No visual detrimental effects | No marking | Rating 1 @ 3N minimum | 4/5 GS minimum | No wear through to substrate | No visual detrimental effects | 4 GS minimum - No visual detrimental effects | 4 GS minimum - No visual detrimental effects | 4 GS minimum - No visual detrimental effects | 4 GS minimum - No visual detrimental effects | 4 GS minimum - No visual detrimental effects | GS 4/5 minimum after 10 dry cleaning cycles. If mark is still visible after dry wiping, then GS 5 after 10 subsequent wet cleaning cycles | 4 GS minimum - No visual detrimental effects | 4 GS minimum - No visual detrimental effects | 4 GS minimum - No visual detrimental effects | 4 GS minimum - No visual detrimental effects | 4 GS minimum - No visual detrimental effects | 100 mm/minute MAX | Meet requirements of STJLR.51.5229 | Meet requirements of STJLR.51.5232
Part no | Name/Description | Grade | Supplier | Report # |  | 110 kJ/m² | 220 kJ/m² | 440 kJ/m² | 1430 kJ/m² | [12 empty] | Water | Soap

## TPE Interior.51.5306 Class E (hidden)
STJLR.51.5306 |  |  | Issue 5 TRM Version 4 |  |  |  |  | Samples |  | 1 | 1 |  |  |  | 1 | 1 | 2 | 1 | 2 |  | 2 |  |  |  | 4 |  |  |  | 2 |  | 5 | 1 | 5 |  | 1 | 1 | 1 | 1 | 1 | 1 | 1 | 1 | 1 | 1 | 1 | 1 | 1
[8 empty] | Duration |  | 10 to 21 days | 3 days | 1 week | 2 weeks | 6 weeks | 3 weeks | 1 days | 7 days | 10 days | 1 day |  | 2 days |  |  |  | 2 days |  |  |  | 5 days | [5 empty] | 1 days | 1 days | 1 days | 1 days | 1 days | 1 days |  | 1 days | 1 days | 10 days | 21 days | 3 days | 42 days
Performance Requirements of Thermoplastic Elastomers (TPEs) | [7 empty] | Test Method Number |  | TPJLR.52.353 | SAE J2412 |  |  |  | TPJLR.52.352 | TPJLR.52.420 | TPJLR.52.551 | TPJLR.52.552 | ISO 105-X12 |  | TPJLR.52.155 |  |  |  | TPJLR.52.156 |  |  |  | TPJLR.52.154 |  | FMVSS 302 | STJLR.00.5235 | STJLR.51.5229 | STJLR.51.5232 | ASTM D1894 | ISO 105 X12 | ISO 105 X12 | ISO 105 X12 | ISO 105 X12 | Flock Densiy | ASTM D1056 | ISO 105 X12 | ISO 105 X12 | TPJLR.52.353 | TPJLR.52.352 | TPJLR.52.351 | STJLR.00.5235
[8 empty] | Description |  | Accelerated Environmental Ageing | Resistance to Weathering - Interior |  |  |  | Resistance to Heat Ageing | Cold Flexibility | Contact and Migration Staining of Paint | Staining by Water Extractables | Crocking - 10 cycles |  | Fluid Spotting of Automotive Trim |  |  |  | Perspiration Resistance |  |  |  | Fuel Resistance |  | Flammability | Corrosion | Environmental Qualities (Odour, fogging, VOC, VIAQ) | TUV Toxproof | Co-Efficient of friction | Abrasion Reistance Dense Rubber 500 cycles | Abrasion Reistance Sponge Rubber 300 cycles | Water Resistance | Soap Resistance |  | Water Absorption | Crock Rub Test - Wet. 10 cycles | Crock Rub Test - Dry, 10 cycles | Accelerated Environmental Ageing | Resistance to Heat Ageing | Resistance to Humidity - 72 hrs | Cabinet Corrosion
[8 empty] | Acceptance Criteria/ Target Requirement |  | 4 GS minimum | 4 GS minimum |  |  |  | 4 GS minimum | No cracks | Migration Staining 5 GS Contact Staining 4 GS | 5 GS min | Staining rating 4 maximum |  | 4/5 GS minimum |  |  |  | 4 GS minimum |  |  |  | 4/5 GS min |  | 100 mm/min maximum | Comply with STJLR.00.5235 | Comply with 55-7005 | Comply with 55-7013 | Anti-friction coatings only. 0.9 maximum. | Dense Rubber - No visible coating failure at 2x magnification | Sponge Rubber - No visible coating failure at 2x magnification | See standard | See standard | Flock Coatings only. For information. | Flock Coatings only - 5% max | Flock Coatings only - no stain in excess of GS 4 - ISO 105-A03 | Flock Coatings only - no stain in excess of GS 4 - ISO 105-A03 | There shall be no loss of gloss. There shall be no loss of adhesion of any coating or flock. See standard for details. |  |  | Applicable where there are exposed metal inserts
[8 empty] | Conditions |  | In-service temperature | 110 kJ/m² | 220 kJ/m² | 440 kJ/m² | 1430 kJ/m² | In-service temperature | -40⁰ C |  |  | Wet | Dry | Water 23⁰ C | Water 60⁰ C | Soap 23⁰ C | Soap 60⁰ C | Water | Salt | Acid | Alkali | Unleaded Petrol (EN 228) | Diesel Fuel (EN 590)
[8 empty] | Class |  | All | A |  |  |  | All | All | E | E | AE |  | AE |  |  |  | AE |  |  |  | E* see standard |  | A,B,E | All | AB | A | All | All | All | All | All | All | All | All | All | All
Part no | Name/Description | Grade | Substrate | Grade/Code | Grain | Supplier | Colour | Class | Report # | MATERIAL LEVEL TESTS | [24 empty] | ANTI-FTICTION COATINGS |  |  |  |  | FLOCK COATINGS |  |  |  | COMPONENT TESTS
A: Interior General
B: Interior Concealed
E: Interior/Exterior dual location

## TPE Interior.51.5306 Class B (hidden)
STJLR.51.5306 |  |  | Issue 5 TRM Version 4 |  |  |  |  | Samples |  | 1 | 1 | 1 | 1 | 5 | 1 | 5 |  | 1 | 1 | 1 | 1 | 1 | 1 | 1 | 1 | 1 | 1 | 1 | 1 | 1
[8 empty] | Duration |  | 10 to 21 days | 3 weeks | 3 days | 1 days |  |  |  |  | 1 days | 1 days | 1 days | 1 days | 1 days | 1 days |  | 1 days | 1 days | 10 days | 21 days | 3 days | 42 days
Performance Requirements of Thermoplastic Elastomers (TPEs) | [7 empty] | Test Method Number |  | TPJLR.52.353 | TPJLR.52.352 | TPJLR.52.351 | TPJLR.52.420 | FMVSS 302 | STJLR.00.5235 | STJLR.51.5229 | STJLR.51.5232 | ASTM D1894 | ISO 105 X12 | ISO 105 X12 | ISO 105 X12 | ISO 105 X12 | Flock Densiy | ASTM D1056 | ISO 105 X12 | ISO 105 X12 | TPJLR.52.353 | TPJLR.52.352 | TPJLR.52.351 | STJLR.00.5235
[8 empty] | Description |  | Accelerated Environmental Ageing | Resistance to Heat Ageing | Resistance to Humidity | Cold Flexibility | Flammability | Corrosion | Environmental Qualities (Odour, fogging, VOC, VIAQ) | TUV Toxproof | Co-Efficient of friction | Abrasion Reistance Dense Rubber 500 cycles | Abrasion Reistance Sponge Rubber 300 cycles | Water Resistance | Soap Resistance |  | Water Absorption | Crock Rub Test - Wet. 10 cycles | Crock Rub Test - Dry, 10 cycles | Accelerated Environmental Ageing | Resistance to Heat Ageing | Resistance to Humidity - 72 hrs | Cabinet Corrosion
[8 empty] | Acceptance Criteria/ Target Requirement |  | 4 GS minimum | 4 GS minimum | 4 GS minimum | No cracks | 100 mm/min maximum | Comply with STJLR.00.5235 | Comply with 55-7005 | Comply with 55-7013 | Anti-friction coatings only. 0.9 maximum. | Dense Rubber - No visible coating failure at 2x magnification | Sponge Rubber - No visible coating failure at 2x magnification | See standard | See standard | Flock Coatings only. For information. | Flock Coatings only - 5% max | Flock Coatings only - no stain in excess of GS 4 - ISO 105-A03 | Flock Coatings only - no stain in excess of GS 4 - ISO 105-A03 | There shall be no loss of gloss. There shall be no loss of adhesion of any coating or flock. See standard for details. |  |  | Applicable where there are exposed metal inserts
[8 empty] | Conditions |  | In-service temperature | In-service temperature |  | -40⁰ C
[8 empty] | Class |  | All | All | A,B | All | AB | All | AB | A | All | All | All | All | All | All | All | All | All | All
Part no | Name/Description | Grade | Substrate | Grade/Code | Grain | Supplier | Colour | Class | Report # | MATERIAL LEVEL TESTS | [7 empty] | ANTI-FTICTION COATINGS |  |  |  |  | FLOCK COATINGS |  |  |  | COMPONENT TESTS
A: Interior General
B: Interior Concealed
E: Interior/Exterior dual location

## Rubber - STJLR.51.5301 Class A (hidden)
STJLR.51.5301 | [8 empty] | Samples | 1 | 1 | 1 | 1 | 1 | 1 | 1 | 1 | 1 | 1 | 1 | 1 | 1 | 1 | 1 | 1 | 1 | 5 |  | 1 | 1 | 1 | 1 | 1 | 1 | 1 | 1 | 1 | 1 | 1 | 1 | 1
|  | Issue 9 TRM version 3 | [6 empty] | Duration (days) | 10 to 21 days | 3 days | 1 week | 2 weeks | 6 weeks | 21 days | 3 days | 1 days | 3 days | 3 days | 1 days | 1 days | 2 days | 2 days | 2 days | 2 days | 42 days |  |  | 1 days | 1 days | 1 days | 1 days | 1 days | 1 days |  | 1 days | 1 days | 10 days | 21 days | 3 days | 42 days
[9 empty] | Test Method Number | TPJLR.52.353 | SAE J2412 |  |  |  | TPJLR.52.352 | TPJLR.52.351 | TPJLR.52.420 | ISO 1431-1 | ISO 1431-1 | ISO 105 X12 | ISO 105 X12 | TPJLR.52.155 |  |  |  | STJLR.00.5235 | FMVSS 302 | STJLR.51.5229 STJLR.51.5232 | ASTM D1894 | ISO 105 X12 | ISO 105 X12 | ISO 105 X12 | ISO 105 X12 | Flock Densiy | ASTM D1056 | ISO 105 X12 | ISO 105 X12 | TPJLR.52.353 | TPJLR.52.352 | TPJLR.52.351 | STJLR.00.5235
Performance Requirements Of Rubber Parts | [8 empty] | Description | Accelerated Environmental Ageing | Resistance to Weathering - Interior |  |  |  | Resistance to Heat Ageing 500 hours | Resistance to Humidity Interior - 72 hours | Cold Flexibility - Weatherstrips only | Ozone Resistance - 72hrs - Method - A - Unreinforced slab or sheet | Ozone Resistance - 72hrs - Method - B - Weatherseal sections | Crock Rub Test - Wet Wet method 100 cycles | Crock Rub Test - Dry Wet and dry method 10 cycles | Fluid Spotting - Water |  | Fluid Spotting - Liquid Soap |  | Cabinet Corrosion | Flammability | Environmental Quality Requirements and TUV ToxProof Requirements | Co-Efficient of friction | Abrasion Reistance Dense Rubber 500 cycles | Abrasion Reistance Sponge Rubber 300 cycles | Water Resistance | Soap Resistance |  | Water Absorption | Crock Rub Test - Wet. 10 cycles | Crock Rub Test - Dry, 10 cycles | Accelerated Environmental Ageing | Resistance to Heat Ageing | Resistance to Humidity - 72 hrs | Cabinet Corrosion
[9 empty] | Acceptance Criteria/ | 4 GS minimum | 4 GS minimum |  |  |  | 4 GS minimum | 4 GS minimum | No cracks or breaks | Rating 0 maximum | Rating 0 maximum | 4 GS minimum | 4 GS minimum | 4/5 GS min | 4/5 GS min | 4/5 GS min | 4/5 GS min | Applicable where there are exposed metal inserts | 100 mm/min maximum | VIAQ | Anti-friction coatings only. 0.9 maximum. | No visible coating failure at 2x magnification | No visible coating failure at 2x magnification | See standard | See standard | Flock Coatings only. For information. | Flock Coatings only - 5% max | Flock Coatings only - no stain in excess of GS 4 - ISO 105-A03 | Flock Coatings only - no stain in excess of GS 4 - ISO 105-A03 | There shall be no loss of gloss, and no evidence of bloom, iridescence, milkiness, or chalking. There shall be no cracking, crazing, blistering, loss of grain, or any other deleterious effect. There shall be no evidence of any incompatibility between the various materials of construction. Separation of coated and/or composite parts shall result in cohesive failure. Adhesive failure shall be cause for rejection. |  |  | Applicable where there are exposed metal inserts
Target Requirement
[9 empty] | Conditions | In-service temperature | 110 kJ/m² | 220 kJ/m² | 440 kJ/m² | 1430 kJ/m² | In-service temperature |  | -40⁰ C | see standard | see standard |  |  | 23⁰ C | 60⁰ C | 23⁰ C | 60⁰ C | [12 empty] | In service temp. | In service temp.
[9 empty] | Class | All | A |  |  |  | All | All | All | All | All | A,E | A,E | A,E |  |  |  | All | A,D | A,D | All | All | All | All | All | All | All | All | All | All | All | All | All
Part no | Name/Description | Grade | Substrate | Grade/Code | Grain | Supplier | Colour | Class | Report # | MATERIAL LEVEL TESTS | [18 empty] | ANTI-FTICTION COATINGS |  |  |  |  | FLOCK COATINGS |  |  |  | COMPONENT TESTS
A: Interior General
D: Interior Concealed
E: Interior/Exterior dual location

## Rubber - STJLR.51.5301 Class D (hidden)
STJLR.51.5301 | [8 empty] | Samples | 1 | 1 | 1 | 1 | 1 | 1 | 1 | 5 |  | 1 | 1 | 1 | 1 | 1 | 1 | 1 | 1 | 1 | 1 | 1 | 1 | 1
|  | Issue 9 TRM version 3 | [6 empty] | Duration (days) | 10 to 21 days | 21 days | 3 days | 1 days | 3 days | 3 days | 42 days |  |  | 1 days | 1 days | 1 days | 1 days | 1 days | 1 days |  | 1 days | 1 days | 10 days | 21 days | 3 days | 42 days
[9 empty] | Test Method Number | TPJLR.52.353 | TPJLR.52.352 | TPJLR.52.351 | TPJLR.52.420 | ISO 1431-1 | ISO 1431-1 | STJLR.00.5235 | FMVSS 302 | STJLR.51.5229 STJLR.51.5232 | ASTM D1894 | ISO 105 X12 | ISO 105 X12 | ISO 105 X12 | ISO 105 X12 | Flock Densiy | ASTM D1056 | ISO 105 X12 | ISO 105 X12 | TPJLR.52.353 | TPJLR.52.352 | TPJLR.52.351 | STJLR.00.5235
Performance Requirements Of Rubber Parts | [8 empty] | Description | Accelerated Environmental Ageing | Resistance to Heat Ageing 500 hours | Resistance to Humidity Interior - 72 hours | Cold Flexibility - Weatherstrips only | Ozone Resistance - 72hrs - Method - A - Unreinforced slab or sheet | Ozone Resistance - 72hrs - Method - B - Weatherseal sections | Cabinet Corrosion | Flammability | Environmental Quality Requirements and TUV ToxProof Requirements | Co-Efficient of friction | Abrasion Reistance Dense Rubber 500 cycles | Abrasion Reistance Sponge Rubber 300 cycles | Water Resistance | Soap Resistance |  | Water Absorption | Crock Rub Test - Wet. 10 cycles | Crock Rub Test - Dry, 10 cycles | Accelerated Environmental Ageing | Resistance to Heat Ageing | Resistance to Humidity - 72 hrs | Cabinet Corrosion
[9 empty] | Acceptance Criteria/ | 4 GS minimum | 4 GS minimum | 4 GS minimum | No cracks or breaks | Rating 0 maximum | Rating 0 maximum | Applicable where there are exposed metal inserts | 100 mm/min maximum | VIAQ | Anti-friction coatings only. 0.9 maximum. | No visible coating failure at 2x magnification | No visible coating failure at 2x magnification | See standard | See standard | Flock Coatings only. For information. | Flock Coatings only - 5% max | Flock Coatings only - no stain in excess of GS 4 - ISO 105-A03 | Flock Coatings only - no stain in excess of GS 4 - ISO 105-A03 | There shall be no loss of gloss, and no evidence of bloom, iridescence, milkiness, or chalking. There shall be no cracking, crazing, blistering, loss of grain, or any other deleterious effect. There shall be no evidence of any incompatibility between the various materials of construction. Separation of coated and/or composite parts shall result in cohesive failure. Adhesive failure shall be cause for rejection. |  |  | Applicable where there are exposed metal inserts
Target Requirement
[9 empty] | Conditions | In-service temperature | In-service temperature |  | -40⁰ C | see standard | see standard | [12 empty] | In service temp. | In service temp.
[9 empty] | Class | All | All | All | All | All | All | All | A,D | A,D | All | All | All | All | All | All | All | All | All | All | All | All | All
Part no | Name/Description | Grade | Substrate | Grade/Code | Grain | Supplier | Colour | Class | Report # | MATERIAL LEVEL TESTS | [8 empty] | ANTI-FTICTION COATINGS |  |  |  |  | FLOCK COATINGS |  |  |  | COMPONENT TESTS
A: Interior General
D: Interior Concealed
E: Interior/Exterior dual location

## Rubber - STJLR.51.5301 Class E (hidden)
STJLR.51.5301 | [8 empty] | Samples | 1 | 1 | 1 | 1 | 1 | 1 | 1 | 1 | 1 | 1 | 1 | 1 | 1 | 1 | 1 | 1 | 1 | 1 | 1 | 1 | 1 | 1 | 1 | 1 | 1 | 1 | 1 | 1 | 5 | 1 | 1 | 1 | 1 | 1 | 1 | 1 | 1 | 1 | 1 | 1 | 1 | 1
|  | Issue 9 TRM version 3 | [6 empty] | Duration (days) | 10 to 21 days | 3 days | 1 week | 2 weeks | 6 weeks | 21 days | 3 days | 1 days | 3 days | 3 days | 1 days | 1 days | 1 days | 1 days | 1 days | 2 days | 2 days | 2 days | 2 days | 2 days | 2 days | 2 days | 2 days | 5 days | 5 days | 1 days | 1 days | 42 days |  | 1 days | 1 days | 1 days | 1 days | 1 days | 1 days |  | 1 days | 1 days | 10 days | 21 days | 3 days | 42 days
[9 empty] | Test Method Number | TPJLR.52.353 | SAE J2412 |  |  |  | TPJLR.52.352 | TPJLR.52.351 | TPJLR.52.420 | ISO 1431-1 | ISO 1431-1 | TPJLR.52.551 | TPJLR.52.551 | TPJLR.52.552 | ISO 105 X12 | ISO 105 X12 | TPJLR.52.155 | [7 empty] | TPJLR.52.154 |  | ASTM D257 | ASTM D257 | STJLR.00.5235 | FMVSS 302 | ASTM D1894 | ISO 105 X12 | ISO 105 X12 | ISO 105 X12 | ISO 105 X12 | Flock Densiy | ASTM D1056 | ISO 105 X12 | ISO 105 X12 | TPJLR.52.353 | TPJLR.52.352 | TPJLR.52.351 | STJLR.00.5235
Performance Requirements Of Rubber Parts | [8 empty] | Description | Accelerated Environmental Ageing | Resistance to Weathering - Interior |  |  |  | Resistance to Heat Ageing 500 hours | Resistance to Humidity Interior - 72 hours | Cold Flexibility - Weatherstrips only | Ozone Resistance - 72hrs - Method - A - Unreinforced slab or sheet | Ozone Resistance - 72hrs - Method - B - Weatherseal sections | Contact Staining | Migration Staining | Extraction Staining | Crock Rub Test - Wet Wet method 100 cycles | Crock Rub Test - Dry Wet and dry method 10 cycles | Fluid Spotting - Water |  | Fluid Spotting - Liquid Soap |  | Fluid Spotting - Screenwash - 100% |  | Fluid Spotting - Screenwash - 50% |  | Resistance to Fuel |  | Specific Volume Resistivity - Magnesium | Specific Volume Resistivity - Aluminium | Cabinet Corrosion | Flammability | Co-Efficient of friction | Abrasion Reistance Dense Rubber 500 cycles | Abrasion Reistance Sponge Rubber 300 cycles | Water Resistance | Soap Resistance |  | Water Absorption | Crock Rub Test - Wet. 10 cycles | Crock Rub Test - Dry, 10 cycles | Accelerated Environmental Ageing | Resistance to Heat Ageing | Resistance to Humidity - 72 hrs | Cabinet Corrosion
[9 empty] | Acceptance Criteria/ | 4 GS minimum | 4 GS minimum |  |  |  | 4 GS minimum | 4 GS minimum | No cracks or breaks | Rating 0 maximum | Rating 0 maximum | 5 GS minimum | 4 GS minimum | 5 GS minimum | 4 GS minimum | 4 GS minimum | 4/5 GS min | 4/5 GS min | 4/5 GS min | 4/5 GS min | 4/5 GS min | 4/5 GS min | 4/5 GS min | 4/5 GS min | 4/5 GS minimum |  | 1000000 Ω minimum | 10000 Ω minimum | Applicable where there are exposed metal inserts | 100 mm/min maximum | Anti-friction coatings only. 0.9 maximum. | No visible coating failure at 2x magnification | No visible coating failure at 2x magnification | See standard | See standard | Flock Coatings only. For information. | Flock Coatings only - 5% max | Flock Coatings only - no stain in excess of GS 4 - ISO 105-A03 | Flock Coatings only - no stain in excess of GS 4 - ISO 105-A03 | There shall be no loss of gloss, and no evidence of bloom, iridescence, milkiness, or chalking. There shall be no cracking, crazing, blistering, loss of grain, or any other deleterious effect. There shall be no evidence of any incompatibility between the various materials of construction. Separation of coated and/or composite parts shall result in cohesive failure. Adhesive failure shall be cause for rejection. |  |  | Applicable where there are exposed metal inserts
Target Requirement
[9 empty] | Conditions | In-service temperature | 110 kJ/m² | 220 kJ/m² | 440 kJ/m² | 1430 kJ/m² | In-service temperature |  | -40⁰ C | see standard | see standard | [5 empty] | 23⁰ C | 60⁰ C | 23⁰ C | 60⁰ C | 23⁰ C | 60⁰ C | 23⁰ C | 60⁰ C | Unleaded Petrol (EN228) | Fuel - Diesel (EN590) | [13 empty] | In service temp. | In service temp.
[9 empty] | Class | All | A |  |  |  | All | All | All | All | All | E | E | E | A,E | A,E | A,E |  |  |  | E |  | E |  | E* See standard |  | E* See standard | E* See standard | All | A,D | All | All | All | All | All | All | All | All | All | All | All | All | All
Part no | Name/Description | Grade | Substrate | Grade/Code | Grain | Supplier | Colour | Class | Report # | MATERIAL LEVEL TESTS | [28 empty] | ANTI-FTICTION COATINGS |  |  |  |  | FLOCK COATINGS |  |  |  | COMPONENT TESTS
A: Interior General
D: Interior Concealed
E: Interior/Exterior dual location

## Flock.51.5230 (hidden)
STJLR.51.5230 |  |  | ISSUE 5 | TRM V2
|  |  |  | Test Duration (days) |  |  | 1 day | 1 day | 21 days | 10 - 21 days | 3 days | 1 week | 3 days | 1 day | 1 day |  | 1 day |  | 1 day | Not a JLR test | 1 day |  |  |  | 1 week | Not a JLR test
Flock Coatings |  |  |  | Test Method Number |  |  | TPJLR.52.059 | TPJLR.52.060 | TPJLR.52.352 | TPJLR.52.353 | SAE J2412 |  | TPJLR.52.351 | SAE J948 | ISO 105-X12 |  | ISO 105 E04 |  | TPJLR.52.209 | FMVSS 302 | TPJLR.52.210 |  |  |  | STJLR.51.5229 | STJLR.51.5232
|  |  |  | Description |  |  | Loose Flock | Adhesion - as received | Resistance to Heat Ageing | Accelerated Environmental Ageing | Resistance to Weathering - UV |  | Resistance to Humidity | Taber Abrasion | Crock Rub Test |  | Resistance to Bleeeding & Perspiration |  | Migration Staining | Flammability | Cleanability Test for Interior Trim Materials |  |  |  | Environmental Quality Requirements | TUV Tox Proof
|  |  |  | Acceptance Criteria/Target Requirement |  |  | 0.8 g/m² maximum | Flock to adhesive – no visual change. Adhesive to substrate – max 2 mm before breaking. | 4 GS minimum. No change in adhesion. No detrimental effects |  |  |  |  | CS10 wheels, 500g mass, 250 cycles Adhesive must not be visible after testing | 4 GS minimum |  | 5 GS minimum |  | No deleterious effects or colour tone change | 100 mm/min max | 4 GS minimum - N/A for dark colours |  |  |  | Comply with STJLR.51.5229 | Comply with STJLR.51.5232
Part no | Name/Description | Flock Grade | Substrate | Supplier | Colour | Report # |  |  |  |  | U1 - 110 kJ/m2 | U1 - 220 kJ/m2 |  |  | Wet | Dry | Acid | Alkali |  |  | Black Coffee | Grease | Ketchp | Soil

## NVH - STJLR.51.5021 (hidden)
STJLR.51.5021 |  |  | Issue 6 | TRM V2 |  | Samples Requirements | [11 empty] | Assembly or die cut material (e.g. self adhesive foam) on the expected part
[6 empty] | Number of Samples | 5 (each direction) | 5 (each direction) | 5 (each direction) | 5 (each direction) | 5 (each direction) | 5 (each direction) | 5 (each direction) | 5 (each direction) | 5 (each direction) | 5 (each direction) | 3 | 3 | 3 | 3 (each direction) | 3 (each direction) | 3 | 1 | 1 | 1 | 1 | 1 | 1 | 1 | 1 | 1 | 1 | 1 | 1 | 1 | 4 | 1 | 1 | 1 | 5 | 5 | 1 | 1
NVH | [5 empty] | Duration (days) | 1 | 10 | 3 | 21 | 2 | 1 | 10 | 3 | 21 | 2 | 1 | 1 | 1 | 1 | 1 | 1 | 1 | 1 | 1 | 1 | 1 | 1 | 1 | 1 | 1 | 10 | 10 | 2 | 21 | 7 | 1 | 3 | 7 | 5 | 5 | 1 | 1
[6 empty] | Test Method Number | ASTM D 5034 |  |  |  |  | ISO 1798 |  |  |  |  | SAE J1352 35 kg Load |  | ISO 1856 Method A | TPJLR.52.425 | ASTM D3574 Test F | TPJLR.52.058 | [9 empty] | TPJLR.52.353 | TPJLR.52.359 | TPJLR.52.352 |  | STJLR.51.5229 | TPJLR.52.714 | TPJLR.52.351 |  | FMVSS 302 | IEC 60695-2-11 Hot Wire: 750 °C | ASTM C518 | SAE J1361 (2hrs)
[6 empty] | Description | Tensile Strength – Non-Woven Textile Materials |  |  |  |  | Tensile Strength – Foam Materials |  |  |  |  | Compression and Recovery (Non-woven textile materials only) |  | Compression Set (Foam materials only) | Tear Strength |  | Peel Strength | [9 empty] | Enviro cycling | Climatic Cycling – Short Cycle | Heat Age |  | Environmental Quality Requirements | Moisture Absorption | Humidity |  | Flammability |  | Thermal Conductivity | Floor Heat Insulation (Interior acoustical and thermal insulators)
[6 empty] | Condition | As recieved | Env | Humidity | Heat Age | Water | As recieved | Env | Humidity | Heat Age | Water | Compression | Recovery |  | Non-woven textile materials | Foam materials |  | Deionised Water | 3& salt solution | Engine Oil | Brake Fluid | Sulphuric Acid | 50% Cooland | Transmission Fluid | 100% Screenwash | PAS Fluid
[6 empty] | Requirement | As per Eng DWG | -30% max |  |  |  | As per Eng DWG | -30% max |  |  |  | Compression < 70% of original thickness. | > 65% of compressed distance. | 60% max | 20 N minimum | 100 N/m minimum | Adhesion of the cover material shall exceed the cohesive strength of the fabric substrate. | Adhesion of the cover material shall exceed the cohesive strength of the fabric substrate. No discoloration, delamination, swelling, softening, tackiness or other detrimental effects | [8 empty] | There shall be no visual evidence of distortion. Discoloration, delamination, cracking, crazing, tackiness and other detrimental effects are also not permitted. |  | 48hrs | 500hrs | Comply with STJLR.51.5229 | Comply with STJLR |  |  | 100 mm/min max | Does Not Ignite | Report Value (W/M/°K) | Max 60 °C on the top surface of floor systems
Part no | Name/Description | Grade | Substrate | Supplier code | Suffix | Type

## Tape - STJLR.51.5181 (hidden)
STJLR.51.5181 |  |  | Issue 9 | TRM V2 |  |  |  |  | Samples Requirements | Tape on a panel of the expected substrate material or finish, according to H2 of TPJLR.52.058. Panel dimensions (150mm length x 50 mm width), and 2x A4 size sheet of tape or 2 metres roll of tape (25 mm width). | [18 empty] | Assembly or die cut material (e.g. self adhesive foam) on the expected part | [5 empty] | Tape applied on a a panel of the expected substrate material or finish. Standard sample size is 102 mm x 356 mm. | Die cut material (e.g. self adhesive foam) on a panel of the expected substrate material or finish |  |  |  |  | 110 mm x 110 mm of tape |  | Tape (110 mm x 110 mm) applied on a panel of the expected substrate material or finish. | Part or diecut material applied on a panel with the expected material or finish | Assembly /component or die cut material (e.g. self adhesive foam) on the expected part | [10 empty] | Part or diecut material applied on a panel with the expected material or finish | Tape (100 mm x 75 mm) applied on a panel (150 mm x 100 mm) of the expected material or finish. |  | A4 size sheet of the self-adhesive tape with an aluminium foil on the adhesive(s) side
[9 empty] | Number of Samples | 3x | 3x | 3x | 3x | 3x | 3x | 3x | 3x | 3x | 3x | 3x | 3x | 3x | 3x | 3x | 3x | 3x | 3x | 3x | 1x | 1x | 1x | 1x | 1x | 1x | 3x | 1x | 1x | 1x | 1x | 1x | 1x | 1x | 1x | 2x | 1x | 1x | 1x | 1x | 1x | 1x | 1x | 1x | 1x | 1x | 1x | 1x | 1x | 1x | 2x
Self-Adhesive Tape Systems | [8 empty] | Duration (days) | 1 | 1 | 1 | 1 | 1 | 1 | 1 | 21 | 21 | 3 | 3 | 10 | 10 | 3 | 3 | 7 | 7 | 10 | 10 | 21 | 3 | 10 | 3 | 7 | 10 | 1 | 3 | 6 | 13 | 42 | 42 | 1 | 1 | 1 | 1 | 3 | 3 | 3 | 2 | 2 | 2 | 2 | 2 | 2 | 2 | 1 | 1 | 1 | 1 | Check Notes
[9 empty] | Test Method Number | TPJLR.52.058 | [18 empty] | TPJLR.52.352 | TPJLR.52.353 |  | TPJLR.51.351 |  | TPJLR.52.564 | FMVSS302 | SAE J2412 |  |  |  | SAE J2527 | SAE J948 |  | TPJL.52.209 | TPJLR.52.561 | TPJLR.52.154 |  |  | TPJLR.52.155 | [6 empty] | TPJLR.52.153 | TPJLR.52.055 | SAE J400 |  | STJLR.51.5229
[9 empty] | Description | Adhesive Bond Strength | [18 empty] | Heat Age | Accelerated Environmental Cycling |  | Humidity |  | Water immersion ('W' suffix) | Flammability ('FR' suffix) | Accelerated Artificial Weathering - UV, Interior |  |  |  | Accelerated Artificial Weathering - UV, Exterior | Taber Abrasion - Number of Cycles - Minimal to Average |  | Migration Staining | Jet Wash (J suffix) | Determination of Plastic Component Resistance to Fuel - Chemical/Test Solution - Unleaded Petrol |  |  | Fluid Spotting of Automotive Trim | [6 empty] | Suntan Lotion | Cold Slam Test | Stone Chip Reistance |  | Environmental Quality Requirements
[9 empty] | Condition | As received 20 min dwell |  |  | As received 48hrs dwell |  |  | As received 48hrs dwell, tested at max in-service temp | Heat Age |  | Accelerated Environmental Cycling - 1 cycle |  | Accelerated Environmental Cycling - 3 cycles |  | Humidity - 72 hrs |  | Humidity - 168 hrs |  | Water immersion - 240 hrs ('W' suffix)
[9 empty] | Type | Double sided | Single Sided | Gasket | Double sided | Single Sided | Gasket | Double sided | Double sided | Single Sided | Double sided | Single Sided | Double sided | Single Sided | Double sided | Single Sided | Double sided | Single Sided | Double sided | Single Sided | 500 hrs | 1 cycle | 3 cycle | 72 hrs | 168 hrs | 240 hrs |  | 110 kj/m2 | 220 kj/m2 | 440 kj/m2 | 1430 kj/m2 | 1250 kj/m2 | 100 cycles minimum | 600 cycles minimum | Assess to ISO 105-A03 | Method B | UL Petrol | Diesel | E85 | Brake Fluid | Engine Oil | 50% Cooland | 100% Coolan | 50 % Screenwash | 100% Screenwash | Glass Cleaner |  | 4 hours at -40°C | -20°C | ambient | Please check STJLR.51.5229
|  | Link to Adhesive Bonding Process Details | [6 empty] | Requirement | 4 N/10mm min | 2 N/10mm min |  | 13 N/10mm min | 6 N/10mm min or CF | 4 N/10mm min | 10 N/10mm min | 10 N/10mm min | 6 N/10mm min or CF | 10 N/10mm min | 6 N/10mm min or CF | 10 N/10mm min | 6 N/10mm min or CF | 10 N/10mm min | 6 N/10mm min or CF | 10 N/10mm min | 6 N/10mm min or CF | 13 N/10mm min | 6 N/10mm min or CF | GS4 minimum, No Detrimental Effect (NDE). Please check standard for details. | [5 empty] | 100 mm/min maximum | GS4 minimum, No Detrimental Effect (NDE). Please check standard for details. |  |  |  |  | GS4 minimum. Requirements may be altered to be consistent with the part |  | GS5 minimum | No Peel Off | GS4 minimum, No Detrimental Effect (NDE). Please check standard for details. | [10 empty] | No loss of adhesion. | 4B min |  | Comply with STJLR.51.5229
Part no | Name/Description | Grade | Substrate | Supplier code | ABDP | Suffix | Type | DV/PV | Level

## FILMS.51.5266A (hidden)
STJLR.51.5266 Class A |  |  | ISSUE 6 |  |  |  | Sample |  | 1 | 1 | 1 | 1 | 1 | 1 | 1 | 1 | 1 | 1 | 1 | 1 | 1 | 1 | 1 |  |  | 1 | 1 | 1 | 1 | 1
|  |  | TRM Version 3 |  |  |  | Duration |  | 1 day | 10-21 days | 21 days | 7 days | 7 weeks | ext | 1 day |  | 1 day | 1 day | 1 day | 1 day | 1 day | 1 day |  |  |  | 1 day | 42 days | 1 day | 1 day | 6 days
Decorative and Functional Polymeric Film Trim Components INTERIOR | [6 empty] | Test Method |  | TPJLR.52.099 | TPJLR.52.353 | TPJLR.52.352 | TPJLR.52.351 | SAE J2412 | FMVSS302 | TPJLR.52.009 |  | TPJLR.52.008 | TPJLR.52.010 | SAE J948 | TPJLR.52.165 | TPJLR.52.210 | ISO 105-X12 |  | STJLR.51.5232 | STJLR.51.5229 | TPJLR.52.156 | STJLR.00.5235 | TPJLR.52.007 | TPJLR.52.467 | TPJLR 52.656
[7 empty] | Description |  | Film Adhesion, 2mm grid spacing | Accelerated Environmental Ageing In-service temperature from TPJLR.52.353 | Resistance to Heat Ageing - 500 hrs In-service temperature from TPJLR.52.353 | Resistance to Humidity - 72 hrs | Resistance to Weathering - UV level dependant on application | Flammability | Micro-scratch, Linear Abrasion |  | Scratch Resistance | Mar Resistance | Abrasion Resistance: CS10 wheels, 500g mass, 500 cycles | Resistance to Skin Creams, Insect Repellent and Car Plug-in Air Freshener | Soiling and Cleanability | Resistance to cleaning agents: 10 cycles, assess to ISO 105-A03 |  | TÜV ToxProof Certification | Environmental Quality Requirements | Perspiration Resistance | Corrosion | Key blanks scratch resistance - 1000 cycles | Fingerprint Cleanability of Hard Trim Surfaces | Test for soft touch | Coating thickness
[7 empty] | Requirement |  | Adhesion grade ≤1 | Grey Scale rating 4 min Adhesion grade ≤1, performed 1 hour after test completion No detrimental effects |  |  | Grey Scale rating 4 min for U1, U2, U3 Grey scale 3/4 min for U4 | The burn rate <100 mm per minute, or self-extinguishing to RF-7803. | No marking |  | dL ± 0.5 | Grey Scale rating 4/5 min | No wear through to substrate | Grey Scale rating 4 min No other visual detrimental effects Scrape Adhesion to TPJLR.52.456 | Grey Scale rating 4 min (after cleaning) No other visual detrimental effects | Grey Scale rating 4 min No other visual detrimental effects |  | See STJLR.51.5232 for requirement | See STJLR.51.5229 for requirement | No evidence of any deleterious effects | (Only applicable where the film has a metallic effect) | Only applicable for high gloss horizontal surfaces Maximum 15% gloss loss | Grey Scale 4/5 minimum after 10 dry cleaning cycles. If mark is still visible after dry wiping, then Grey Scale 5 after 10 subsequent wet cleaning cycles. | The vinyl material must not remain in contact with the test sample after a period of 10 seconds. No crazing, cracking or other detrimental effects. | For info
Part no | Name/Description | Substrate | Film Supplier | Film Ref or Code | Type | Colour | DV/PV | Report # | [6 empty] | Method A | Method B | [5 empty] | Window Cleaner | All Purpose Cleaner |  |  |  | See STJLR.00.5235 for requirement

## Laminations (hidden)
Lamination Information Details
Fabrics and perforated materials
[9 empty] | Duration | 1 day |  | 21 days |  | 3 days |  |  | 6 days | 14 days
[9 empty] | Test Name | TPJLR.52.058 | [5 empty] | VDA 230-205 Method B | SAE J2427
This tab is to cover skin materials which have been laminated by a 3rd party company, and not the skin supplier. | [8 empty] | Test Method | Adhesive Bond Strength - Peel Bond - 180° | [5 empty] | Determination of Loose Grain Effect | UV Resistance
[9 empty] | Description | 7 N/50mm minimum | [5 empty] | To be agreed with JLR & Suppliers | GS 4
[10 empty] | Trans | Long | Trans | Long | Trans | Long |  | 110 kJ | 220 kJ
[10 empty] | A/R |  | Heat Age |  | Humidity
Material Supplier | Description | Grade | Grain | Lamination type | Lamintation Details | Laminating company | Perforation | Colour | Report #
Directed Sourced Supply Soft Trim used on JLR programs should be on the OK TO USE list and require no further testing at material level.

## Leather.51.5204 (hidden)
STJLR.51.5204 |  |  | ISSUE 7
Material Performance – Chrome Tanned, Chrome Free and Semi Aniline Leather
[9 empty] | Sample Requirements |  |  | Laminated Leather Only
[9 empty] | Duration |  |  | 1 day |  | 21 days |  | 3 days
[9 empty] | Method |  |  | TPJLR.52.058 | [5 empty] | VDA 230-205 Method B
Class 1: Seat facings, borders, piping and head restraints. Class 2: Trimmed parts (excluding areas of high solar load) e.g. door casings, armrests, lower instrument panel, rear quarter casings, upper environment, parcel shelf, floor console and seat backs. Class 3: Areas of high solar load e g Instrument panel toppers, door top rolls. Class 4: Gaiters (including gear knob, gear knob gaiters). | [8 empty] | Description |  |  | Adhesive Bond Strength - Peel Bond - 180° | [5 empty] | Determination of Loose Grain Effect
[9 empty] | Detail |  |  | 7 N/50mm minimum - Laminated Leather | [5 empty] | To be agreed with JLR & Suppliers
[12 empty] | Trans | Long | Trans | Long | Trans | Long
[12 empty] | A/R |  | Heat Age |  | Humidity
Leather Supplier | Description | Grade | Grain | Lamination type | Lamintation Details | Laminating company | Perforation | Colour | Surface Fin | Class | Report #
4
This page is for reference and may be out of date.Soft Trim used on JLR programs should be on the OK TO USE list and require no further testing at material level. For any materials no on this liuse, please consult Sean Harper

## Light Duty Fabric.51.5361 (hidden)
STJLR.51.5361 Issue 8 |  |  | Issue 9
Light Duty Fabrics
[9 empty] | Test Method Number | [8 empty] | TPJLR.52.058 - 4 N/50 mm for sunvisors only (class 2). | [17 empty] | TPJLR.52.302 |  |  |  | TPJLR.52.301 |  | FMVSS302 |  | TPJLR.52.451 | TPJLR.52.458 | SAE J1756 | SAE J1756 | VDA 277 | TPJLR.52.104
[9 empty] | Description |  |  | Breaking Load - Woven - Scrim-backed |  | Trapezoid Tear Strength Laminated |  | Trapezoid Tear Strength Laminated |  | Adhesive Bond Strength - As Received | [5 empty] | Adhesive Bond Strength- Fabric Cleaner | [5 empty] | Adhesive Bond Strength - Humidity | [5 empty] | Determination of Elongation and Tension Set |  |  |  | Dimensional Stability under Humidity and Dry Heat - Warp - Heat age - In-service temperature |  | Flammability - Warp |  | Fabric Transparency | Odour | Fogging - Method - Photometric | Fogging - Method - Gravimetric | Total VOC | VIAQ
[9 empty] | Acceptance Criteria/ Target Requirement |  |  | 200 N/50mm minimum |  | 30 N minimum |  | 20 N minimum |  | 7 N/50mm minimum (Class 2 - 4 N/50mm) | [17 empty] | For info only |  |  |  | 1.5 % maximum |  | 100 mm/min maximum |  | 3 GS minimum | 3 rating maximum | 70 rating minimum | 2.5 mg maximum | 250 µg/g maximum
Supplier | Name/Description | Lamination | Lamination Details | Laminating company | substrate bonded (if aplicable) | Grade/Code | weight | Surface Finisher/Reference | Colour |  |  | Warp | Weft | Warp | Weft | Warp | Weft | Warp | Weft | Warp | Weft | Warp | Weft | Warp | Weft | Warp | Weft | Warp | Weft | Warp | Weft | Warp | Weft | Warp | Weft | Warp | Weft | Warp | Weft | Warp | Weft | Warp | Weft | (N/A for sun and moon roof blind fabrics)
[10 empty] | Class | Report # | [6 empty] | Face - Foam |  | Scrim - Foam |  | Other Constructions |  | Face - Foam |  | Scrim - Foam |  | Other Constructions |  | Face - Foam |  | Scrim - Foam |  | Other Constructions |  | Elongation |  | Set | [5 empty] | 2 & 3
Class 1: Headliners, Sun and Moon Roof Blinds
Class 2: Sun visors
Class 3: Upper Pillar Trims
This page is for reference and may be out of date.Soft Trim used on JLR programs should be on the OK TO USE list and require no further testing at material level. For any materials no on this liuse, please consult Sean Harper

## Heavy Duty Fabric.51.5362 (hidden)
STJLR.51.5362 |  |  | Issue 10
Heavy Duty Fabric | [10 empty] | 1 day |  | 1 day |  | 1 day |  | 2 days |  | 3 weeks |  | 1 day |  |  |  | 3 weeks |  |  | 1 day |  |  |  | 1 day |  | 2 day | 2 days |  | 1 week | 1 week
[9 empty] | Test Method Number |  | ASTM D5034 |  | TPJLR.52.425 |  | TPJLR.52.058 | [5 empty] | TPJLR.52.302 |  |  |  | TPJLR.52.352 |  |  | TPJLR.52.417 |  |  |  | FMVSS302 |  | TPJLR.52.458 | SAE J1756 |  | VDA 277 | TPJLR.52.104
[9 empty] | Description |  | Breaking Load |  | Trapezoildal Tear |  | Adhesive Bond Strength Face-Foam Foam-Scrim Face-Laminate | [5 empty] | Determination of Elongation and Tension Set |  |  |  | Resistance to Heat Ageing |  |  | Determination of seam strength of textile trim materials - Unlaminated, Bi-laminated & HF Weldable |  | Determination of seam strength of textile trim materials- Tri-laminated |  | Flammability |  | Odour | Fogging |  | Total VOC | Specific Substances (VIAQ)
[9 empty] | Acceptance Criteria/ Target Requirement |  | 400 N minimum |  | 70 N minimum |  | 7 N minimum | [5 empty] | To be recorded on supplier control sheet |  |  |  | 4 GS minimum |  |  | 310 N minimum |  | 400 N minimum |  | 100 mm/min maximum |  | 3 rating max | 70 rating min | 2.5 mg max | 250 µg/g maximum | Requirements of STJLR.51.5229 to be met
Supplier | Name/Description | Grade/Code | Lamination | Lamintation Details | Laminating company | weight | Surface Finisher/Reference | Colour | Class | [5 empty] | As received |  | Fabric Cleaner |  | Heat Age |  | Elongation |  | Set |  | 4,5 | 1,2,3 | 6
[10 empty] | Report # | Warp | Weft | Warp | Weft | Warp | Weft | Warp | Weft | Warp | Weft | Warp | Weft | Warp | Weft | 85C | 95 C | 110 C | Warp | Weft | Warp | Weft | Warp | Weft
Class 1: Seat side rolls/bolsters
Class 2: Seat facings, borders
Class 3: Seat backs, door top rolls, package trays, tonneau covers and head restraints
Class 4: Armrest, lower IP, door lower/insert
Class 5: Anti-squeak fabrics
Class 6: Instrument panel topper pad/binnacle
This page is for reference and may be out of date.Soft Trim used on JLR programs should be on the OK TO USE list and require no further testing at material level. For any materials no on this liuse, please consult Sean Harper

## Carpet.51.5341 (hidden)
STJLR.51.5341 |  |  | Issue 9 | TRM V2
Material Performance, Carpet | [5 empty] | Test Method Number |  |  | ASTM D5034 | ASTM D5034 | ASTM D5034 | ASTM D5034 | ASTM D5733 | [7 empty] | TPJLR.52.301 | [13 empty] | TPJLR.52.352 | SAE J1530:2011, 4 | [8 empty] | SAE J1530:2011, 3 | ASTM D1335 |  | SAE J2412 |  |  |  | TPJLR.52.423 | ISO 105-E05 | ISO 105 X12 |  | TPJLR.52.210 |  |  |  | TPJLR.52.051 |  | TPJLR.52.353 | TPJLR.52.351 | TPJLR.52.551 |  | TPJLR.52.651 | TPJLR.52.003 | SAE J948 | BS EN 1963:2007 | VDA 277 | TPJLR.52.104 | TPJLR.52.458 |  |  | SAE J1756 |  | ISO 3795 | ISO 3795
[6 empty] | Description |  |  | Breaking Strength - Grab Method |  |  |  | Tear Strength - Ave min |  | Tear Strength - - Individual min |  | Tear Strength |  | Tear Strength - - Individual min |  | Dimensional Stability under Humidity and Dry Heat - WMD - Humidity | [5 empty] | Dimensional Stability under Humidity and Dry Heat - Heat Age | [7 empty] | Resistance to Heat Ageing - General - Heat age - 80C for 500hrs | Snagging |  | Resistance to Abrasion | [6 empty] | Abrasion Weight Loss | Pile Tuft Pull Strength - As-received | Pile Tuft Pull Strength | Resistance to Weathering |  |  |  | Determination of Surface Fibre Deterioration | Resistance to Bleeding | Crock Rub Test - Method - Dry |  | Cleanability Test for Interior Trim Materials |  |  |  | Adhesion of Back Coating to Base Material of Carpets |  | Accelerated Environmental Ageing | Resistance to Humidity | Discoloration of Organic or Decorative Finishes and Trim Materials by Dry Heat |  | Water Barrier Test for Drop-In Mats | Abrasion Resistance of Throw-in Mat Backing Materials | Taber Abrasion | Abrasion Resistance of Embroidered Logos | Total VOC | Determination of VOC and Carbonyl Emissions for Interior Trim Materials | Odour |  |  | Fogging |  | Flammability
[6 empty] | Acceptance Criteria/ Target Requirement |  |  | 400 N minimum |  | 300 N minimum |  | 90 N minimum |  | 60 N minimum | 40 N minimum | 60 N minimum | 40 N minimum | 45 N minimum | 35 N minimum | 1 % maximum |  | 2 % maximum | 3 % maximum | 2 % maximum |  | 1 % maximum |  | 5 % maximum |  | 2 % maximum | 3 % maximum | 2 % maximum |  | 4 GS minimum | 200 cycles minimum | 50 cycles minimum | 4000 cycles minimum | 2000 cycles minimum | 2000 cycles minimum | 2000 cycles minimum | 1500 cycles minimum | 1200 cycles minimum | 400 cycles minimum | 0.2 g maximum | 10 N minimum | 10 N minimum | 4 GS minimum 110 kJ/m2 | 4 GS minimum 110 kJ/m2 | 4 GS minimum 220 kJ/m2 | 4 GS minimum 440 kJ/m2 |  | 4 GS minimum | 4 GS minimum |  | 4 GS minimum |  |  |  | 7 N/50mm minimum | [6 empty] | 2000 cycles minimum | 500 cycles minimum | 1000 cycles minimum | 250 µg/g maximum |  | 3 rating maximum |  |  | 70 rating minimum | 2.5 mg maximum | 100 mm/min maximum
[9 empty] | Floor |  | Other Trim |  | Floor |  |  |  | Other Trim |  | Other Trim |  |  |  | Wool |  | Flat, drop-in carpets/mats |  | Floor & Trim |  | Mass-backed |  | Wool |  | Flat, drop-in carpets/mats |  |  | Passenger compartment floor covering | Seat Back, door panels, exposed load floor | throw-in mat optional | throw-in mat standard | Throw-in mat | Tufted compartment floor | Needled compartment floor | Seat back, exposed load floor (inc sidewalls) | Door Panel |  |  |  | Floor | Trim | Trim | Exposed load floor |  |  | Dry | Wet | Grease | Coffee | Ketchup | Soil |  |  |  | 7 days | 4 hrs | 24 hrs | [6 empty] | 23 C | 40 C | 80 C | Grav | Photo | WMD | AMD
[9 empty] | WMD | AMD | WMD | AMD | WMD | AMD | WMD | AMD | WMD | AMD | WMD | AMD | WMD | AMD | Weft | Warp | Long | Trans | WMD | AMD | WMD | AMD | Weft | Warp | Long | Trans | [25 empty] | Warp | Weft
Part no | Name/Description | Grade | Construction | Supplier | weight | Surface Finisher/Reference | Colour | Report #
This page is for reference and may be out of date.Soft Trim used on JLR programs should be on the OK TO USE list and require no further testing at material level. For any materials no on this liuse, please consult Sean Harper

## Veneer.51.5381 (hidden)
STPJLR.51.5381 |  |  | Issue 8 | TRM V2
Samples
Lacquered Decorative Finished Interior Trim Components | [6 empty] | Duration |  | 10 days | 1 day | 3 days | 1 week | 2 weeks | 6 weeks | 4 days | 3 weeks | 1 day |  | 2 days |  |  |  | 1 day | Not a JLR test | 1 day | 3 days | 10 days | 1 day |  | 1 day | 1 day | 1 Day | 2 days |  | 1 day |  |  |  | 1 day | 2 days | 1 week | Not a JLR test | 3 days
[7 empty] | Method |  | TPJLR.52.353 | SAE J948 | SAE J2412 |  |  |  | TPJLR.52.351 | TPJLR.52.352 | ISO 105 X12 |  | TPJLR.52.156 |  |  |  | TPJLR.52.010 | FMVSS302 | TPJLR.52.099 |  |  | TPJLR.52.009 |  | TPJLR.52.004 | TPJLR.52.008 | TPJLR.52.007 | TPJLR.52.155 |  | TPJLR.52.210 |  |  |  | ISO 2808 | TPJLR.52.165 | STJLR.51.5229 | STJLR.51.5229 | STJLR.51.5235
[7 empty] | Test |  | Enviro Cycling | Taber Abrasion | Resistance to Weathering |  |  |  | Resistance to Humidity | Heat Age | Crock Rub Test |  | Resistance of Interior Trim to Perspiration |  |  |  | Mar Resistance | Flammability | Paint Adhesion Test Method |  |  | Microscratch - High gloss |  | Scratch - Non-high gloss |  | Key Scratch | Fluid Spotting |  | Soiling & Cleanability |  |  |  | Coating Thickness | Resistance to skin creams, insect repellent & air freshener | Environmental Qualities | TUV Toxproof | Corrosion
[7 empty] | Requirement |  | 4 GS minimum - No Detrimental effects | 500 cycles minimum | 4 GS minimum |  |  | 3/4 GS minimum | 4 GS minimum - No Detrimental effects |  | 4 GS minimum - No detrimental effect |  | 4 GS minimum - No discolouration, swelling or softening of the top surface |  |  |  | GS 4/5 min | 100 mm/min maximum | 5 % maximum |  |  | No marking |  | Rating 1 @ 3N | dL <+0.5 | Gloss loss 15% max | 4 GS minimum |  | 4 GS minimum | [5 empty] | Compliance to STJLR.51.5229 to be met. | Compliance to STJLR.51.5232 to be met. | See STJLR.51.5235
Part no | Name/Description | Grade | Substrate | Supplier | Grain | Surface Finisher Reference | Colour | Report # |  |  | 110 kJ | 220 kJ | 440 kJ | 1430 kJ |  |  | window claner | interior cleaner | water | salt | acid | alkali |  |  | A/R | Humidity | Env | Method A | Method B |  | For info | Horizontal high gloss only | Water | Teepol | Soil | Ketchup | Grease | Coffee | For info

## Temp Protection 51.5223 (hidden)
STJLR.51.5223 |  |  | Issue 4 | TRM V2
[5 empty] | Samples |  | Adhesive Bonding Process Document (ABPD) must be provided.
Performance Requirements of Temporary Protection |  |  |  |  | Duration |  |  | 1 day | 2 days | 3 days | 7 days | 3 days | 3d | 7 days | 3 days | 3d | 10 days | 2 days | 2 days | Supplier test | 1d | 1d | 1d | 1d | 1d
Comment
[5 empty] | Test Method Number |  |  | TPJLR.52.058 |  |  |  |  | TPJLR.52.353 | TPJLR.52.352 | TPJLR.52.353 | SAE J2412 | SAE J2527 | TPJLR.52.209 | Compliance with STJLR.51.5229 | Compliance with FMVSS302 | TPJLR.52.004 | SAE J948 | TPJLR.52.561/B | SAE J400
[5 empty] | Description |  |  | 90 Degree Peel Adhesion |  |  |  |  | Environmental Cycling | Heat Age | Humidity | Resistance to Weathering - Interior | Resistance to Weathering - Exterior | Migration Staining | STJLR.51.5229 | Flammability | Scratch | Taber Abrasion | Jet Wash | Stone Chip
[5 empty] | Detail |  |  | 20 dwell | 48 hr dwell | Enviro Cycing - 1 cycle | Heat Age - 168 hrs | Humidity - 72 hrs | 1 cycle | 168 hrs | 72 hours | 37 kJ/m² | 250 kJ/m² |  | Odour, Fogging |  |  |  |  | 20 C | -20C
|  | Link to Adhesive Bonding Process Document (ABPD) | link to adhsive BPD |  | Requirement |  |  | 1 n/cm min | 1 N/cm minimum, 3 N/cm maximum |  |  |  | No visual evidence of distortion, cracking, tackiness. |  |  | No detrimental effect such as cracking, crazing, chalking. |  | No evidence of surface deterioration/change in colour | Compliance with STJLR.51.5229 | Compliance with FMVSS302 | Rating 1 @ 4.5N | No wear through to substrate | No peel off | 4B rating min
Part No | Description | Temporary Protection Grade | Substrate | Suffix | Adhesively bonded? | Report # | [17 empty] | Wheel Rims Only

## Headliners - STJLR.51.5370 (hidden)
STJLR 51.5370 |  |  | Issue 1 | TRM V2
Performance Specification: Headliners
[6 empty] | FMVSS302 | TPJLR.52.353 |  | TPJLR.52.352 |  | TPJLR.52.351 |  | SAE J2412 | TPJLR.52.205 | TPJLR.52.422 | ISO 105-E07 | SAE J949 | TPJLR.52.655 | TPJLR.52.058
[6 empty] | Flammability | Accelerated Environmental |  | Resistance to Heat Ageing |  | Resistance to Humidity | Resistance to mildew | Resistance to Weathering | Amine Staining | Indentation and Recovery | Resistance to Water Spotting | Transverse Strength | Hydrolysis | Adhesive Bond Strength - Face - biscuit
[7 empty] | Dim | GS | Dim | GS |  |  | U1 | Method D |  |  |  | PU Foams | Original | HA | Humidity | Brand Cleaner
[9 empty] | 168hrs | 500hrs | 72 hrs | 168 hrs | 110 kJ/m2
Part No | Description | Substrate | Laminate | Colour | Report # | 100 mm/min max |  | GS 4 min |  | GS 4 min | GS 4 min | GS 4 min. no odour etc | GS 4 min | GS 4/5 min | Recovery in 4 hours | No spotting | 20 N load at 6.3 mm deflection, min | 6N min. See note | 6N min | 75% or original and 6N min.
Note on T10: Morris, Bill (W.R.B.): For leather wrapped headliners, the foam must remain intact.

## Component VIAQ 5202 (hidden)
STPJLR 51.5202 Issue 1 - not yet issued |  | Small component | Large Components
|  | TPJLR.52.112 | TPJLR.52.113 | TPJLR.52.458
Performance Specification: Environmental Quality Requirements for Body Components Affecting Vehicle Interior Air Quality |  | Specific Substances |  | Oour
Assembly | Report #
Hide Sheet

## Corrosion 00.5235 (hidden)
STJLR.00.5235 |  |  |  | Issue 4
Samples
Corrosion - Zone 1, Interior |  |  |  |  | Duration |  | 3 days | 4 days
Comment
[5 empty] | Test Method Number |  | Compliance with STJLR.00.5235
[5 empty] | Description |  | Humidity | Cyclic Corrosion
[5 empty] | Detail |  | TPJLR.52.351 | TPJLR.52.265
[5 empty] | Requirement |  | Compliance with STJLR.00.5235
Part No | Description | Supplier | Material Grade | Coating Details | Area | Report #

## Chrome.50.5151B (hidden)
STJLR.50.5151B
ISSUE 10
Performance Requirements of Chrome Plated Polymers |  |  |  |  | Part no
EXTERIOR |  |  |  |  | Name/Description
Plater
Substrate
1st Tier
Grain
Surface Finisher/Reference
Colour
Test Method Number | Description | Acceptance Criteria/ Target Requirement | Testing Phase | Testing Responsibility | Total D&D Cost for Test across All Parts | Samples
Stress Test | Stress Test on Raw Moulding - Supplier Test | Etched parts to be assessed by plater for plating suitability | DV/PV | Chrome Plater |  | 2 off each moulding
ASTM B571 | Plating Adhesion - Saw Test | No lifting or peeling. | DV/PV | Chrome Plater |  | 2 off each part
ASTM B487 | Plating Thickness - Cu, Ni - Method - Cu | To be documented by supplier as part of the validation process. Must be sufficient to meet requirements of this specification. | DV/PV | Chrome Plater |  | 2 off each part
ASTM B487 | Plating Thickness - Cu, Ni - Method - Semi-bright Ni | To be documented by supplier as part of the validation process. Must be sufficient to meet requirements of this specification. | DV/PV | Chrome Plater |  | 2 off each part
ASTM B487 | Plating Thickness - Cu, Ni - Method - Bright Ni | To be documented by supplier as part of the validation process. Must be sufficient to meet requirements of this specification. | DV/PV | Chrome Plater |  | 2 off each part
ASTM B487 | Plating Thickness - Cu, Ni - Method - Total Ni | To be documented by supplier as part of the validation process. Must be sufficient to meet requirements of this specification. | DV/PV | Chrome Plater |  | 2 off each part
ASTM B504 | Plating Thickness - Cr - Method - Micro-porous Cr | To be documented by supplier as part of the validation process. Must be sufficient to meet requirements of this specification. | DV/PV | Chrome Plater |  | 2 off each part
ASTM B504 | Plating Thickness - Cr - Method - Micro-cracked Cr | To be documented by supplier as part of the validation process. Must be sufficient to meet requirements of this specification. | DV/PV | Chrome Plater |  | 2 off each part
TPJLR.52.701 | Determination of Crack Density of Micro-cracked or Pore Density of Micro-porous Chromium - Method - Micro-porosity | To be documented by supplier as part of the validation process. Must be sufficient to meet requirements of this specification. | DV/PV | Chrome Plater |  | 2 off each part
ASTM B764 | S.T.E.P. - Simultaneous Thickness and Electrochemical Potential Test - Method - Bright/Semi-bright | To be documented by supplier as part of the validation process. Must be sufficient to meet requirements of this specification. | DV/PV | Chrome Plater |  | 2 off each part
ASTM B764 | S.T.E.P. - Simultaneous Thickness and Electrochemical Potential Test - Method - Special layer/bright | To be documented by supplier as part of the validation process. Must be sufficient to meet requirements of this specification. | DV/PV | Chrome Plater |  | 2 off each part
Thermal Cycling | Thermal Cycling - 4 cycles (1hr @ 90C, 1hr @ 23C, 1hr @ -40C, 1hr @ 23C) | No Detrimental Effects | DV/PV | JLR |  | 2 off each part
TPJLR.52.561 | Resistance Of Painted Exterior Parts To High Pressure Cleaning Operations | No loss of plating or visual deterioration | DV/PV | JLR |  | 2 off each part
TPJLR.52.251 | Accelerated Environmental Cycling + CASS (Copper Accelerated Salt Spray) | No Detrimental Effects | DV/PV | JLR |  | 2 off each part
ASTM B117 | Neutral Salt Spray - Method - 1000hrs | See specification for details. | DV/PV | JLR |  | 2 off each part
ASTM B368 | CASS - Copper Accelerated Salt Spray - Method - 24hrs | Even Pore Distribution | DV/PV | JLR |  | 2 off each part
ASTM B368 | CASS - Copper Accelerated Salt Spray - Method - 48hrs | Even Pore Distribution | DV/PV | JLR |  | 2 off each part
Thermal Shock | Thermal Shock - 16hrs @-40°C then immersed in water at 70°C ± 2°C | No Detrimental Effects | DV/PV | JLR |  | 2 off each part
Stonechip + CASS | Stonechip to SAE J400 + 22hrs CASS to ASTM B368 | No Corrosion Product | DV/PV | JLR |  | 2 off each part
TPJLR.52.352 | Resistance to Heat Ageing - General | No Detrimental Effects | DV/PV | JLR |  | 2 off each part
SAE J2527 | Resistance to Weathering - Exterior | Only if specified with a 'W' suffix | DV | JLR |  | 2 off each part
TPJLR.52.254 | Russian Mud Test - Method - Method B | For information only | DV/PV | JLR |  | 2 off each part
Hide Sheet
Add Material
Delete last entry

## Rubber.51.5301.i8 (hidden)
STJLR.51.5301 |  |  | ISSUE 8 |  |  |  | Samples
[7 empty] | Duration |  |  | 10-21 days | 3 days | 1 week | 2 weeks | 7 weeks | 6 weeks | 10 days | 3 weeks | 3 days | 28 days | 1 day | Not a JLR Test |  | 2 days | 2 days | 1 day |  |  | 2 days |  |  |  | Not a JLR test | Refer to specification for details | 1 week | 1 day | 1 day | 1 day | 1 day | 1 day | 1 day
Performance Requirements Of Rubber Parts | [6 empty] | Test Method Number |  |  | TPJLR.52.353 | SAE J2412 |  |  |  | SAE J2547 |  | TPJLR.52.352 | TPJLR.52.351 |  | TPJLR.52.420 | ISO 1431-1 |  | TPJLR.52.551 | TPJLR.52.552 | ISO 105 X12 |  |  | TPJLR.52.155 |  |  |  | FMVSS302 | STJLR.00.5235 | STJLR.51.5229 | ASTM D1894 | ISO 105 X12 |  |  | Flock Density | ASTM D1056
[7 empty] | Description |  |  | Accelerated Environmental Ageing | Resistance to Weathering - UV (Exterior) |  |  |  | Resistance to Weathering - UV (Exterior) |  | Resistance to Heat Ageing | Resistance to Humidity |  | Cold Flexibility Weatherstrips only | Ozone Resistance - 72hrs |  | Contact Staining | Staining by water exractables | Crock Rub Test |  |  | Fluid Spotting of Automotive Trim |  |  |  | Flammability | Cabinet Corrosion | Compliance with STJLR.51.5229 | Co-efficient of Friction | Crock Rub Test |  |  | Flock Density | Water Absorption
[11 empty] | U1 - 110kJ/m² | U2 - 220kJ/m² | U3 - 440kJ/m² | U4 - 1430kJ/m² | U5 - 1250kJ/m² | U6 - 250J/m² | 500 hrs | 72 hrs | 672 hrs |  | Method - A - Unreinforced slab or sheet | Method - B - Weatherseal sections |  |  | Wet | Dry | Weatherseals - Wet | Liquid Soap | Water | Screenwash 50% | Screenwash 100% |  | Exposed metal inserts only |  |  | Dense Rubber - 500 cycles | Sponge Rubber - 300 cycles | 1:5 ratio Teepol to Water
A Interior General D Interior Concealed E Interior/Exterior dual location | [6 empty] | Acceptance Criteria |  |  | 4 GS minimum | 4 GS minimum | [5 empty] | 4 GS minimum | 4 GS minimum |  | No cracks or breaks | Rating 0 maximum |  |  |  | 4 GS minimum |  |  | 4/5 GS minimum |  |  |  | 100 mm/min maximum | Refer to specification for details | Compliance with STJLR.51.5229 required | 0.9 µ maximum | Anti-friction coatings only. No visible coating failure at 2x magnification | Anti-friction coatings only. No visible coating failure at 2x magnification | Anti-friction coatings only - 60 cycles, 900g load. There shall be no evidence of coating removal, gloss change, or any other deleterious effect. | Flock coating only. | 5 % maximum - Flock coatings only
Part no | Name/Description | Grade | Substrate | Supplier | Grain | Surface Finisher/Reference | Colour | Class | Report # | [25 empty] | Anti Friction Coatings |  |  |  | Flock Coatings
Hide Sheet
Hide Sheet

## Micro Fibre.51.5363 (hidden)
STJLR.51.5363 |  |  | Issue 7
Sample Requirements
Micro Fibre Fabrics | [8 empty] | Duration |  |  | 1 day |  | 1 day |  | 1 day |  |  |  | 1 day |  |  |  | 2 days |  |  |  | 3 weeks |  |  |  | 3 days |  |  |  | 3 weeks | 1 day |  | 1day | 1 day | 2 days | 2 days | 1 week | 1 week
[9 empty] | Test Method Number | [6 empty] | TPJLR.52.302 - For information |  |  |  | TPJLR.52.058 | [15 empty] | TPJLR.52.352 | FMVSS302 | ISO 3795 | TPJLR.52.451 | TPJLR.52.417 | SAE J1756 | tpjlr.52.458 | VDA 277 | TPJLR.52.104
[9 empty] | Description |  |  | Breaking Load - Longitudinal -Scrim-backed |  | Trapezoid Tear Strength - Scrim-backed |  | Determination of Elongation and Tension Set |  |  |  | Adhesive Bond Strength Original Face-Foam |  | Adhesive Bond Strength Original Scrim-Foam |  | Adhesive Bond Strength Fabric cleaner Face-Foam |  | Adhesive Bond Strength Fabric cleaner Scrim-Foam |  | Adhesive Bond Strength Heat Age @ 100° C Face-Foam |  | Adhesive Bond Strength Heat Age @ 100° C Scrim-Foam |  | Adhesive Bond Strength Humidity Face-Foam |  | Adhesive Bond Strength Humidity Scrim-Foam |  | Resistance to Heat Ageing 500hrs @ In-service Temperature | Flammability |  | Fabric Transparency | Seam Strength | Fogging - Method - Gravimetric | Odour | Total VOC | Determination of VOC and Carbonyl Emissions (VIAQ)
[9 empty] | Acceptance Criteria/ Target Requirement |  |  | 300 N minimum |  | 20 N minimum |  | Elongation | Set | Elongation | Set | 7 N/50mm minimum | [15 empty] | 4 GS minimum | 100 mm/min maximum |  | 3 GS minimum | 310 N minimum 400 N minimum for Trilaminated | See STJLR.51.5229 for details
Supplier | Name/Description | Lamination | Lamintation Details | Laminating company | substrate bonded (if aplicable) | Grade/Code | weight | Surface Finisher/Reference | Colour | Class | Report # | Longitudinal | Transverse | Longitudinal | Transverse | Longitudinal |  | Transverse |  | Longitudinal | Transverse | Longitudinal | Transverse | Longitudinal | Transverse | Longitudinal | Transverse | Longitudinal | Transverse | Longitudinal | Transverse | Longitudinal | Transverse | Longitudinal | Transverse |  | Longitudinal | Transverse
6
Fabric used on JLR programs should be on the OK TO USE list and require no further testing at material level.

## Change Log
Issue | Date | Change | By
1 | 2016-02-29 | First Issue | Nicky Clarkson
2 | 2019-05-01 | Updating of tests within specs. Addition of Tabs per class of spec. Addition of Spec issue levels. | Bill Morris
2.1 | 2019-10-02 | increased detail | Bill Morris
2.2 | 2019-10-08 | changed descriptors to relate to spec in top section | I Lowe
2.3 | 2019-12-18 | Up-issue STLR.51.5242 & STJLR.50.5151 | Bill Morris
2.4 | 08/04/20202 | Addition of sunblind spec - STJLR.51.5364 issue 5 | Bill Morris
2.5 | 2020-10-07 | Update to SJLR.51.5262 | Bill Morris
3.0 BETA | 2021-02-10 | Formatting Change - consolidation of specifications, addition of STJLR.51.5202 & Slush tab | Bill Morris
3.1 | 2021-03-08 | Change to Front Sheet. Change to Guidance Notes. Update of Tapes spec. Removal of soft trim tests which are carried out by material supplier. Addition of lamination columns. Addition of part numbers. | Bill Morris
3.2 | 2021-05-11 | Addition of Temp Protection Spec STJLR.51.5223 and Corrosion Spec STJLR.00.5235 | Bill Morris
3.3 | 2021-07-15 | Addition of Polymeric Foil Spec STJLR.51.5266 | Bill Morris
4 | 2022-06-07 | Update to Specs. Removal of Front Page buttons as IT disabled Macros | Bill Morris
5 |  | Minor changes to format | Bill Morris
6 | 2023-02-23 | Update to Chrome Spec. | Bill Morris
7 | 2023-07-13 | Update toJLR logo. Additions of STJLR.51.5501/5502/5503 | Bill Morris
7.1 | 2023-11-28 | Update of STJLR.51.5242 to version 12 | Bill Morris
8 | 2025-01-09 | General update on Specs. Note on soft trim (Directed Source) materials as managed by different team. | Bill Morris